## Sheet1
NPs | Coating | Core_size | Shape | Dose | Type(Gram( +/-) | Class | Family | Species | Duration | ZOI | DOI | paper No
Ag | coated | 11.2 | sphreical | 3000 | p | Bacilli | Lactobacillaceae | Lactobacillus reuteri | 24 | 28 | 10.1080/01480545.2022.2104865 | 5
Ag | coated | 11.2 | sphreical | 1500 | p | Bacilli | Lactobacillaceae | Lactobacillus reuteri | 24 | 23 | 10.1080/01480545.2022.2104865 | 5
Ag | coated | 11.2 | sphreical | 750 | p | Bacilli | Lactobacillaceae | Lactobacillus reuteri | 24 | 19 | 10.1080/01480545.2022.2104865 | 5
Ag | coated | 11.2 | sphreical | 370 | p | Bacilli | Lactobacillaceae | Lactobacillus reuteri | 24 | 21 | 10.1080/01480545.2022.2104865 | 5
Ag | coated | 11.2 | sphreical | 180 | p | Bacilli | Lactobacillaceae | Lactobacillus reuteri | 24 | 18 | 10.1080/01480545.2022.2104865 | 5
Ag | Coated | 28 | sphreical |  | n | Gammaproteobacteria | Enterobacteriaceae | Escherichia coli | 24 | 8.5 | https://www.sciencedirect.com/science/article/abs/pii/S0141813019377256#preview-section-cited-by | 17
Ag | Coated | 29 | sphreical |  | p | Bacilli | Staphylococcaceae | Staphylococcus aureus | 24 | 4.5 | https://www.sciencedirect.com/science/article/abs/pii/S0141813019377256#preview-section-cited-by | 17
Ag | uncoated | 9 | spherical | 62.5(ug/ml) | n | Gammaproteobacteria | Pseudomonadaceae | Pseudomonas aeruginosa | 24 | 18 | http://dx.doi.org/10.1016/j.jphotobiol.2016.08.033 | 88
Ag | uncoated | 9 | spherical | 62.5(ug/ml) | n | Gammaproteobacteria | Enterobacteriaceae | Klebsiella pneumoniae | 24 | 14.3 | http://dx.doi.org/10.1016/j.jphotobiol.2016.08.033 | 88
Ag | uncoated | 9 | spherical | 62.5(ug/ml) | n | Gammaproteobacteria | Enterobacteriaceae | Escherichia coli | 24 | 12.8 | http://dx.doi.org/10.1016/j.jphotobiol.2016.08.033 | 88
Ag | uncoated | 9 | spherical | 62.5(ug/ml) | n | Gammaproteobacteria | Enterobacteriaceae | Salmonella typhi | 24 | 15 | http://dx.doi.org/10.1016/j.jphotobiol.2016.08.033 | 88
Ag | uncoated | 9 | spherical | 31.25(ug/ml) | n | Gammaproteobacteria | Pseudomonadaceae | Pseudomonas aeruginosa | 24 | 17.6 | http://dx.doi.org/10.1016/j.jphotobiol.2016.08.033 | 88
Ag | uncoated | 9 | spherical | 31.25(ug/ml) | n | Gammaproteobacteria | Enterobacteriaceae | Klebsiella pneumoniae | 24 | 12.6 | http://dx.doi.org/10.1016/j.jphotobiol.2016.08.033 | 88
Ag | uncoated | 9 | spherical | 31.25(ug/ml) | n | Gammaproteobacteria | Enterobacteriaceae | Escherichia coli | 24 | 12 | http://dx.doi.org/10.1016/j.jphotobiol.2016.08.033 | 88
Ag | uncoated | 9 | spherical | 31.25(ug/ml) | n | Gammaproteobacteria | Enterobacteriaceae | Salmonella typhi | 24 | 14.3 | http://dx.doi.org/10.1016/j.jphotobiol.2016.08.033 | 88
Ag | uncoated | 9 | spherical | 15.625(ug/ml) | n | Gammaproteobacteria | Pseudomonadaceae | Pseudomonas aeruginosa | 24 | 13.3 | http://dx.doi.org/10.1016/j.jphotobiol.2016.08.033 | 88
Ag | uncoated | 9 | spherical | 15.625(ug/ml) | n | Gammaproteobacteria | Enterobacteriaceae | Klebsiella pneumoniae | 24 | 12 | http://dx.doi.org/10.1016/j.jphotobiol.2016.08.033 | 88
Ag | uncoated | 9 | spherical | 15.625(ug/ml) | n | Gammaproteobacteria | Enterobacteriaceae | Escherichia coli | 24 | 11.8 | http://dx.doi.org/10.1016/j.jphotobiol.2016.08.033 | 88
Ag | uncoated | 9 | spherical | 15.625(ug/ml) | n | Gammaproteobacteria | Enterobacteriaceae | Salmonella typhi | 24 | 13 | http://dx.doi.org/10.1016/j.jphotobiol.2016.08.033 | 88
Ag | uncoated | 9 | spherical | 7.812(ug/ml) | n | Gammaproteobacteria | Pseudomonadaceae | Pseudomonas aeruginosa | 24 | 11 | http://dx.doi.org/10.1016/j.jphotobiol.2016.08.033 | 88
Ag | uncoated | 9 | spherical | 7.812(ug/ml) | n | Gammaproteobacteria | Enterobacteriaceae | Klebsiella pneumoniae | 24 | 11.6 | http://dx.doi.org/10.1016/j.jphotobiol.2016.08.033 | 88
Ag | uncoated | 9 | spherical | 7.812(ug/ml) | n | Gammaproteobacteria | Enterobacteriaceae | Escherichia coli | 24 | 11.3 | http://dx.doi.org/10.1016/j.jphotobiol.2016.08.033 | 88
Ag | uncoated | 9 | spherical | 7.812(ug/ml) | n | Gammaproteobacteria | Enterobacteriaceae | Salmonella typhi | 24 | 11 | http://dx.doi.org/10.1016/j.jphotobiol.2016.08.033 | 88
Ag | uncoated | 40 | spherical | 40(ug/ml) | n | Gammaproteobacteria | Enterobacteriaceae | Escherichia coli | 24 | 6 | 10.1080/02726351.2016.1158757 | 99
Ag | uncoated | 40 | spherical | 40(ug/ml) | n | Gammaproteobacteria | Pseudomonadaceae | Pseudomonas aeruginosa | 24 | 5 | 10.1080/02726351.2016.1158757 | 99
Ag | uncoated | 40 | spherical | 40(ug/ml) | p | Bacilli | Staphylococcaceae | Staphylococcus aureus | 24 | 6 | 10.1080/02726351.2016.1158757 | 99
Ag | uncoated | 40 | spherical | 60(ug/ml) | n | Gammaproteobacteria | Enterobacteriaceae | Escherichia coli | 24 | 14 | 10.1080/02726351.2016.1158757 | 99
Ag | uncoated | 40 | spherical | 60(ug/ml) | n | Gammaproteobacteria | Pseudomonadaceae | Pseudomonas aeruginosa | 24 | 9 | 10.1080/02726351.2016.1158757 | 99
Ag | uncoated | 40 | spherical | 60(ug/ml) | p | Bacilli | Staphylococcaceae | Staphylococcus aureus | 24 | 9 | 10.1080/02726351.2016.1158757 | 99
Ag | uncoated | 40 | spherical | 80(ug/ml) | n | Gammaproteobacteria | Enterobacteriaceae | Escherichia coli | 24 | 15 | 10.1080/02726351.2016.1158757 | 99
Ag | uncoated | 40 | spherical | 80(ug/ml) | n | Gammaproteobacteria | Pseudomonadaceae | Pseudomonas aeruginosa | 24 | 10 | 10.1080/02726351.2016.1158757 | 99
Ag | uncoated | 40 | spherical | 80(ug/ml) | p | Bacilli | Staphylococcaceae | Staphylococcus aureus | 24 | 9 | 10.1080/02726351.2016.1158757 | 99
Ag | uncoated | 40 | spherical | 100(ug/ml) | n | Gammaproteobacteria | Enterobacteriaceae | Escherichia coli | 24 | 15 | 10.1080/02726351.2016.1158757 | 99
Ag | uncoated | 40 | spherical | 100(ug/ml) | n | Gammaproteobacteria | Pseudomonadaceae | Pseudomonas aeruginosa | 24 | 10 | 10.1080/02726351.2016.1158757 | 99
Ag | uncoated | 40 | spherical | 100(ug/ml) | p | Bacilli | Staphylococcaceae | Staphylococcus aureus | 24 | 10 | 10.1080/02726351.2016.1158757 | 99
Ag | uncoated | 38 | spherical | 20(ug/ml) | n | Gammaproteobacteria | Enterobacteriaceae | Escherichia coli | 24 | 12.5 | 10.2147/IJN.S274535 | 102
Ag | uncoated | 38 | spherical | 20(ug/ml) | n | Gammaproteobacteria | Enterobacteriaceae | Klebsiella pneumoniae | 24 | 11.5 | 10.2147/IJN.S274535 | 102
Ag | uncoated | 38 | spherical | 30(ug/ml) | n | Gammaproteobacteria | Enterobacteriaceae | Escherichia coli | 24 | 14.5 | 10.2147/IJN.S274535 | 102
Ag | uncoated | 38 | spherical | 30(ug/ml) | n | Gammaproteobacteria | Enterobacteriaceae | Klebsiella pneumoniae | 24 | 12 | 10.2147/IJN.S274535 | 102
Ag | uncoated | 38 | spherical | 40(ug/ml) | n | Gammaproteobacteria | Enterobacteriaceae | Escherichia coli | 24 | 15 | 10.2147/IJN.S274535 | 102
Ag | uncoated | 38 | spherical | 40(ug/ml) | n | Gammaproteobacteria | Enterobacteriaceae | Klebsiella pneumoniae | 24 | 12.5 | 10.2147/IJN.S274535 | 102
Ag | uncoated | 25 | quasi-spherical | 50(ug/ml) | p | Bacilli | Bacillaceae | Bacillus subtilis | 24 | 16 | 10.1007/s11696-017-0221-9 | 113
Ag | uncoated | 25 | quasi-spherical | 50(ug/ml) | p | Bacilli | Staphylococcaceae | Staphylococcus aureus | 24 | 24 | 10.1007/s11696-017-0221-9 | 113
Ag | uncoated | 25 | quasi-spherical | 50(ug/ml) | n | Gammaproteobacteria | Enterobacteriaceae | Escherichia coli | 24 | 17 | 10.1007/s11696-017-0221-9 | 113
Ag | uncoated | 25 | quasi-spherical | 50(ug/ml) | n | Gammaproteobacteria | Pseudomonadaceae | Pseudomonas aeruginosa | 24 | 16 | 10.1007/s11696-017-0221-9 | 113
Ag | uncoated | 30 | spherical | 26.57(ug/ml) | n | Gammaproteobacteria | Enterobacteriaceae | Escherichia coli | 24 | 34.5 | https://doi.org/10.3390/coatings11111382 | 103
Ag | uncoated | 30 | spherical | 53.94(ug/ml) | n | Gammaproteobacteria | Enterobacteriaceae | Escherichia coli | 24 | 42.8 | https://doi.org/10.3390/coatings11111382 | 103
Ag | uncoated | 30 | spherical | 26.57(ug/ml) | p | Bacilli | Bacillaceae | Bacillus subtilis | 24 | 42.8 | https://doi.org/10.3390/coatings11111382 | 103
Ag | uncoated | 30 | spherical | 53.94(ug/ml) | p | Bacilli | Bacillaceae | Bacillus subtilis | 24 | 43.6 | https://doi.org/10.3390/coatings11111382 | 103
Ag | uncoated | 30 | spherical | 26.57(ug/ml) | n | Gammaproteobacteria | Pseudomonadaceae | Pseudomonas aeruginosa | 24 | 33.6 | https://doi.org/10.3390/coatings11111382 | 103
Ag | uncoated | 30 | spherical | 53.94(ug/ml) | n | Gammaproteobacteria | Pseudomonadaceae | Pseudomonas aeruginosa | 24 | 42.8 | https://doi.org/10.3390/coatings11111382 | 103
Ag | uncoated | 30 | spherical | 26.57(ug/ml) | p | Bacilli | Staphylococcaceae | Streptococcus pneumoniae | 24 | 34.4 | https://doi.org/10.3390/coatings11111382 | 103
Ag | uncoated | 30 | spherical | 53.94(ug/ml) | p | Bacilli | Staphylococcaceae | Streptococcus pneumoniae | 24 | 37.8 | https://doi.org/10.3390/coatings11111382 | 103
Ag | uncoated | 35.36 | spherical | 5(ug/ml) | p | Bacilli | Staphylococcaceae | Streptococcus pneumoniae | 24 | 6 | 10.1166/jctn.2018.7306 | 126
Ag | uncoated | 35.36 | spherical | 5(ug/ml) | p | Bacilli | Staphylococcaceae | Staphylococcus aureus | 24 | 7 | 10.1166/jctn.2018.7306 | 126
Ag | uncoated | 35.36 | spherical | 5(ug/ml) | p | Bacilli | Enterococcaceae | Enterococcus faecalis | 24 | 0 | 10.1166/jctn.2018.7306 | 126
Ag | uncoated | 35.36 | spherical | 5(ug/ml) | n | Gammaproteobacteria | Enterobacteriaceae | Escherichia coli | 24 | 7 | 10.1166/jctn.2018.7306 | 126
Ag | uncoated | 35.36 | spherical | 10(ug/ml) | p | Bacilli | Staphylococcaceae | Streptococcus pneumoniae | 24 | 7 | 10.1166/jctn.2018.7306 | 126
Ag | uncoated | 35.36 | spherical | 10(ug/ml) | p | Bacilli | Staphylococcaceae | Staphylococcus aureus | 24 | 9 | 10.1166/jctn.2018.7306 | 126
Ag | uncoated | 35.36 | spherical | 10(ug/ml) | p | Bacilli | Enterococcaceae | Enterococcus faecalis | 24 | 0 | 10.1166/jctn.2018.7306 | 126
Ag | uncoated | 35.36 | spherical | 10(ug/ml) | n | Gammaproteobacteria | Enterobacteriaceae | Escherichia coli | 24 | 9 | 10.1166/jctn.2018.7306 | 126
Ag | uncoated | 35.36 | spherical | 15(ug/ml) | p | Bacilli | Staphylococcaceae | Streptococcus pneumoniae | 24 | 9 | 10.1166/jctn.2018.7306 | 126
Ag | uncoated | 35.36 | spherical | 15(ug/ml) | p | Bacilli | Staphylococcaceae | Staphylococcus aureus | 24 | 11 | 10.1166/jctn.2018.7306 | 126
Ag | uncoated | 35.36 | spherical | 15(ug/ml) | p | Bacilli | Enterococcaceae | Enterococcus faecalis | 24 | 0 | 10.1166/jctn.2018.7306 | 126
Ag | uncoated | 35.36 | spherical | 15(ug/ml) | n | Gammaproteobacteria | Enterobacteriaceae | Escherichia coli | 24 | 12 | 10.1166/jctn.2018.7306 | 126
Ag | uncoated | 100 | spherical | 12.5(ug/ml) | n | Gammaproteobacteria | Enterobacteriaceae | Escherichia coli | 24 | 7 | http://dx.doi.org/10.1016/j.indcrop.2014.10.022 | 127
Ag | uncoated | 100 | spherical | 12.5(ug/ml) | n | Gammaproteobacteria | Vibrionaceae | Vibrio cholerae | 24 | 5 | http://dx.doi.org/10.1016/j.indcrop.2014.10.022 | 127
Ag | uncoated | 100 | spherical | 12.5(ug/ml) | p | Actinomycetes | Corynebacteriaceae | Corynebacterium species | 24 | 6 | http://dx.doi.org/10.1016/j.indcrop.2014.10.022 | 127
Ag | uncoated | 100 | spherical | 12.5(ug/ml) | p | Bacilli | Staphylococcaceae | Staphylococcus aureus | 24 | 5 | http://dx.doi.org/10.1016/j.indcrop.2014.10.022 | 127
Ag | uncoated | 100 | spherical | 12.5(ug/ml) | n | Gammaproteobacteria | Pseudomonadaceae | Pseudomonas aeruginosa | 24 | 6 | http://dx.doi.org/10.1016/j.indcrop.2014.10.022 | 127
Ag | uncoated | 100 | spherical | 12.5(ug/ml) | n | Gammaproteobacteria | Enterobacteriaceae | Salmonella typhi | 24 | 13 | http://dx.doi.org/10.1016/j.indcrop.2014.10.022 | 127
Ag | uncoated | 100 | spherical | 12.5(ug/ml) | n | Gammaproteobacteria | Enterobacteriaceae | Shigella flexneri | 24 | 10 | http://dx.doi.org/10.1016/j.indcrop.2014.10.022 | 127
Ag | uncoated | 100 | spherical | 12.5(ug/ml) | n | Gammaproteobacteria | Enterobacteriaceae | Klebsiella pneumoniae | 24 | 11 | http://dx.doi.org/10.1016/j.indcrop.2014.10.022 | 127
Ag | uncoated | 100 | spherical | 12.5(ug/ml) | p | Bacilli | Bacillaceae | Bacillus subtilis | 24 | 11 | http://dx.doi.org/10.1016/j.indcrop.2014.10.022 | 127
Ag | uncoated | 100 | spherical | 12.5(ug/ml) | p | Actinomycetes | Micrococcaceae | Micrococcus luteus | 24 | 5 | http://dx.doi.org/10.1016/j.indcrop.2014.10.022 | 127
Ag | uncoated | 100 | spherical | 12.5(ug/ml) | n | Gammaproteobacteria | Morganellaceae | Proteus mirabilis | 24 | 10 | http://dx.doi.org/10.1016/j.indcrop.2014.10.022 | 127
Ag | uncoated | 100 | spherical | 25(ug/ml) | n | Gammaproteobacteria | Enterobacteriaceae | Escherichia coli | 24 | 10 | http://dx.doi.org/10.1016/j.indcrop.2014.10.022 | 127
Ag | uncoated | 100 | spherical | 25(ug/ml) | n | Gammaproteobacteria | Vibrionaceae | Vibrio cholerae | 24 | 7 | http://dx.doi.org/10.1016/j.indcrop.2014.10.022 | 127
Ag | uncoated | 100 | spherical | 25(ug/ml) | p | Actinomycetes | Corynebacteriaceae | Corynebacterium species | 24 | 7 | http://dx.doi.org/10.1016/j.indcrop.2014.10.022 | 127
Ag | uncoated | 100 | spherical | 25(ug/ml) | p | Bacilli | Staphylococcaceae | Staphylococcus aureus | 24 | 8 | http://dx.doi.org/10.1016/j.indcrop.2014.10.022 | 127
Ag | uncoated | 100 | spherical | 25(ug/ml) | n | Gammaproteobacteria | Pseudomonadaceae | Pseudomonas aeruginosa | 24 | 14 | http://dx.doi.org/10.1016/j.indcrop.2014.10.022 | 127
Ag | uncoated | 100 | spherical | 25(ug/ml) | n | Gammaproteobacteria | Enterobacteriaceae | Salmonella typhi | 24 | 12 | http://dx.doi.org/10.1016/j.indcrop.2014.10.022 | 127
Ag | uncoated | 100 | spherical | 25(ug/ml) | n | Gammaproteobacteria | Enterobacteriaceae | Shigella flexneri | 24 | 13 | http://dx.doi.org/10.1016/j.indcrop.2014.10.022 | 127
Ag | uncoated | 100 | spherical | 25(ug/ml) | n | Gammaproteobacteria | Enterobacteriaceae | Klebsiella pneumoniae | 24 | 13 | http://dx.doi.org/10.1016/j.indcrop.2014.10.022 | 127
Ag | uncoated | 100 | spherical | 25(ug/ml) | p | Bacilli | Bacillaceae | Bacillus subtilis | 24 | 15 | http://dx.doi.org/10.1016/j.indcrop.2014.10.022 | 127
Ag | uncoated | 100 | spherical | 25(ug/ml) | p | Actinomycetes | Micrococcaceae | Micrococcus luteus | 24 | 13 | http://dx.doi.org/10.1016/j.indcrop.2014.10.022 | 127
Ag | uncoated | 100 | spherical | 25(ug/ml) | n | Gammaproteobacteria | Morganellaceae | Proteus mirabilis | 24 | 12 | http://dx.doi.org/10.1016/j.indcrop.2014.10.022 | 127
Ag | uncoated | 100 | spherical | 50(ug/ml) | n | Gammaproteobacteria | Enterobacteriaceae | Escherichia coli | 24 | 11 | http://dx.doi.org/10.1016/j.indcrop.2014.10.022 | 127
Ag | uncoated | 100 | spherical | 50(ug/ml) | n | Gammaproteobacteria | Vibrionaceae | Vibrio cholerae | 24 | 9 | http://dx.doi.org/10.1016/j.indcrop.2014.10.022 | 127
Ag | uncoated | 100 | spherical | 50(ug/ml) | p | Actinomycetes | Corynebacteriaceae | Corynebacterium species | 24 | 9 | http://dx.doi.org/10.1016/j.indcrop.2014.10.022 | 127
Ag | uncoated | 100 | spherical | 50(ug/ml) | p | Bacilli | Staphylococcaceae | Staphylococcus aureus | 24 | 8 | http://dx.doi.org/10.1016/j.indcrop.2014.10.022 | 127
Ag | uncoated | 100 | spherical | 50(ug/ml) | n | Gammaproteobacteria | Pseudomonadaceae | Pseudomonas aeruginosa | 24 | 9 | http://dx.doi.org/10.1016/j.indcrop.2014.10.022 | 127
Ag | uncoated | 100 | spherical | 50(ug/ml) | n | Gammaproteobacteria | Enterobacteriaceae | Salmonella typhi | 24 | 19 | http://dx.doi.org/10.1016/j.indcrop.2014.10.022 | 127
Ag | uncoated | 100 | spherical | 50(ug/ml) | n | Gammaproteobacteria | Enterobacteriaceae | Shigella flexneri | 24 | 16 | http://dx.doi.org/10.1016/j.indcrop.2014.10.022 | 127
Ag | uncoated | 100 | spherical | 50(ug/ml) | n | Gammaproteobacteria | Enterobacteriaceae | Klebsiella pneumoniae | 24 | 15 | http://dx.doi.org/10.1016/j.indcrop.2014.10.022 | 127
Ag | uncoated | 100 | spherical | 50(ug/ml) | p | Bacilli | Bacillaceae | Bacillus subtilis | 24 | 17 | http://dx.doi.org/10.1016/j.indcrop.2014.10.022 | 127
Ag | uncoated | 100 | spherical | 50(ug/ml) | p | Actinomycetes | Micrococcaceae | Micrococcus luteus | 24 | 17 | http://dx.doi.org/10.1016/j.indcrop.2014.10.022 | 127
Ag | uncoated | 100 | spherical | 50(ug/ml) | n | Gammaproteobacteria | Morganellaceae | Proteus mirabilis | 24 | 16 | http://dx.doi.org/10.1016/j.indcrop.2014.10.022 | 127
Ag | uncoated | 100 | spherical | 100(ug/ml) | n | Gammaproteobacteria | Enterobacteriaceae | Escherichia coli | 24 | 15 | http://dx.doi.org/10.1016/j.indcrop.2014.10.022 | 127
Ag | uncoated | 100 | spherical | 100(ug/ml) | n | Gammaproteobacteria | Vibrionaceae | Vibrio cholerae | 24 | 13 | http://dx.doi.org/10.1016/j.indcrop.2014.10.022 | 127
Ag | uncoated | 100 | spherical | 100(ug/ml) | p | Actinomycetes | Corynebacteriaceae | Corynebacterium species | 24 | 11 | http://dx.doi.org/10.1016/j.indcrop.2014.10.022 | 127
Ag | uncoated | 100 | spherical | 100(ug/ml) | p | Bacilli | Staphylococcaceae | Staphylococcus aureus | 24 | 9 | http://dx.doi.org/10.1016/j.indcrop.2014.10.022 | 127
Ag | uncoated | 100 | spherical | 100(ug/ml) | n | Gammaproteobacteria | Pseudomonadaceae | Pseudomonas aeruginosa | 24 | 10 | http://dx.doi.org/10.1016/j.indcrop.2014.10.022 | 127
Ag | uncoated | 100 | spherical | 100(ug/ml) | n | Gammaproteobacteria | Enterobacteriaceae | Salmonella typhi | 24 | 21 | http://dx.doi.org/10.1016/j.indcrop.2014.10.022 | 127
Ag | uncoated | 100 | spherical | 100(ug/ml) | n | Gammaproteobacteria | Enterobacteriaceae | Shigella flexneri | 24 | 20 | http://dx.doi.org/10.1016/j.indcrop.2014.10.022 | 127
Ag | uncoated | 100 | spherical | 100(ug/ml) | n | Gammaproteobacteria | Enterobacteriaceae | Klebsiella pneumoniae | 24 | 17 | http://dx.doi.org/10.1016/j.indcrop.2014.10.022 | 127
Ag | uncoated | 100 | spherical | 100(ug/ml) | p | Bacilli | Bacillaceae | Bacillus subtilis | 24 | 20 | http://dx.doi.org/10.1016/j.indcrop.2014.10.022 | 127
Ag | uncoated | 100 | spherical | 100(ug/ml) | p | Actinomycetes | Micrococcaceae | Micrococcus luteus | 24 | 20 | http://dx.doi.org/10.1016/j.indcrop.2014.10.022 | 127
Ag | uncoated | 100 | spherical | 100(ug/ml) | n | Gammaproteobacteria | Morganellaceae | Proteus mirabilis | 24 | 19 | http://dx.doi.org/10.1016/j.indcrop.2014.10.022 | 127
Au | coated | 48 | star | 20(ug/ml) | p | Bacilli | Staphylococcaceae | Staphylococcus aureus | 24 | 23 | https://doi.org/10.1038/s41598-024-82332-8 | 56
Au | coated | 48 | star | 20(ug/ml) | n | Gammaproteobacteria | Enterobacteriaceae | Escherichia coli | 24 | 20 | https://doi.org/10.1038/s41598-024-82332-8 | 56
Au | coated | 60 | irregular | 50(ug/ml) | p | Bacilli | Enterococcaceae | Enterococcus faecalis | 12 | 7.3 | https://doi.org/10.1007/s10876-025-02852-9 | 57
Au | coated | 60 | irregular | 50(ug/ml) | n | Gammaproteobacteria | Enterobacteriaceae | Escherichia coli | 12 | 33.1 | https://doi.org/10.1007/s10876-025-02852-9 | 57
Au | coated | 60 | irregular | 50(ug/ml) | p | Bacilli | Staphylococcaceae | Staphylococcus aureus | 12 | 31.87 | https://doi.org/10.1007/s10876-025-02852-9 | 57
Au | coated | 60 | irregular | 50(ug/ml) | p | Bacilli | Staphylococcaceae | Streptococcus mutans | 12 | 6.62 | https://doi.org/10.1007/s10876-025-02852-9 | 57
Au | coated | 60 | irregular | 50(ug/ml) | n | Gammaproteobacteria | Pseudomonadaceae | Pseudomonas aeruginosa | 12 | 30.13 | https://doi.org/10.1007/s10876-025-02852-9 | 57
Au | coated | 60 | irregular | 50(ug/ml) | n | Gammaproteobacteria | Enterobacteriaceae | Klebsiella pneumoniae | 12 | 34.33 | https://doi.org/10.1007/s10876-025-02852-9 | 57
Au | coated | 60 | irregular | 100(ug/ml) | p | Bacilli | Enterococcaceae | Enterococcus faecalis | 12 | 7.8 | https://doi.org/10.1007/s10876-025-02852-9 | 57
Au | coated | 60 | irregular | 100(ug/ml) | n | Gammaproteobacteria | Enterobacteriaceae | Escherichia coli | 12 | 33.9 | https://doi.org/10.1007/s10876-025-02852-9 | 57
Au | coated | 60 | irregular | 100(ug/ml) | p | Bacilli | Staphylococcaceae | Staphylococcus aureus | 12 | 35.4 | https://doi.org/10.1007/s10876-025-02852-9 | 57
Au | coated | 60 | irregular | 100(ug/ml) | p | Bacilli | Staphylococcaceae | Streptococcus mutans | 12 | 6.98 | https://doi.org/10.1007/s10876-025-02852-9 | 57
Au | coated | 60 | irregular | 100(ug/ml) | n | Gammaproteobacteria | Pseudomonadaceae | Pseudomonas aeruginosa | 12 | 22.28 | https://doi.org/10.1007/s10876-025-02852-9 | 57
Au | coated | 60 | irregular | 100(ug/ml) | n | Gammaproteobacteria | Enterobacteriaceae | Klebsiella pneumoniae | 12 | 31.98 | https://doi.org/10.1007/s10876-025-02852-9 | 57
Au | coated | 37.7 | spherical | 10(ug/ml) | p | Bacilli | Bacillaceae | Bacillus subtilis | 24 | 8.33 | https://doi.org/10.1016/j.jksus.2022.101830 | 60
Au | coated | 37.7 | spherical | 10(ug/ml) | p | Bacilli | Staphylococcaceae | Staphylococcus aureus | 24 | 8.56 | https://doi.org/10.1016/j.jksus.2022.101830 | 60
Au | coated | 37.7 | spherical | 10(ug/ml) | n | Gammaproteobacteria | Enterobacteriaceae | Escherichia coli | 24 | 12.67 | https://doi.org/10.1016/j.jksus.2022.101830 | 60
Au | coated | 37.7 | spherical | 10(ug/ml) | n | Gammaproteobacteria | Enterobacteriaceae | Klebsiella pneumoniae | 24 | 13.72 | https://doi.org/10.1016/j.jksus.2022.101830 | 60
Au | coated | 37.7 | spherical | 20(ug/ml) | p | Bacilli | Bacillaceae | Bacillus subtilis | 24 | 8.67 | https://doi.org/10.1016/j.jksus.2022.101830 | 60
Au | coated | 37.7 | spherical | 20(ug/ml) | p | Bacilli | Staphylococcaceae | Staphylococcus aureus | 24 | 9 | https://doi.org/10.1016/j.jksus.2022.101830 | 60
Au | coated | 37.7 | spherical | 20(ug/ml) | n | Gammaproteobacteria | Enterobacteriaceae | Escherichia coli | 24 | 13.67 | https://doi.org/10.1016/j.jksus.2022.101830 | 60
Au | coated | 37.7 | spherical | 20(ug/ml) | n | Gammaproteobacteria | Enterobacteriaceae | Klebsiella pneumoniae | 24 | 14.53 | https://doi.org/10.1016/j.jksus.2022.101830 | 60
Au | coated | 37.7 | spherical | 30(ug/ml) | p | Bacilli | Bacillaceae | Bacillus subtilis | 24 | 9.42 | https://doi.org/10.1016/j.jksus.2022.101830 | 60
Au | coated | 37.7 | spherical | 30(ug/ml) | p | Bacilli | Staphylococcaceae | Staphylococcus aureus | 24 | 10.47 | https://doi.org/10.1016/j.jksus.2022.101830 | 60
Au | coated | 37.7 | spherical | 30(ug/ml) | n | Gammaproteobacteria | Enterobacteriaceae | Escherichia coli | 24 | 15.33 | https://doi.org/10.1016/j.jksus.2022.101830 | 60
Au | coated | 37.7 | spherical | 30(ug/ml) | n | Gammaproteobacteria | Enterobacteriaceae | Klebsiella pneumoniae | 24 | 15.42 | https://doi.org/10.1016/j.jksus.2022.101830 | 60
Au | coated | 37.7 | spherical | 40(ug/ml) | p | Bacilli | Bacillaceae | Bacillus subtilis | 24 | 10.56 | https://doi.org/10.1016/j.jksus.2022.101830 | 60
Au | coated | 37.7 | spherical | 40(ug/ml) | p | Bacilli | Staphylococcaceae | Staphylococcus aureus | 24 | 11.33 | https://doi.org/10.1016/j.jksus.2022.101830 | 60
Au | coated | 37.7 | spherical | 40(ug/ml) | n | Gammaproteobacteria | Enterobacteriaceae | Escherichia coli | 24 | 17.67 | https://doi.org/10.1016/j.jksus.2022.101830 | 60
Au | coated | 37.7 | spherical | 40(ug/ml) | n | Gammaproteobacteria | Enterobacteriaceae | Klebsiella pneumoniae | 24 | 15.67 | https://doi.org/10.1016/j.jksus.2022.101830 | 60
Au | coated | 5 | spherical | 50(ug/ml) | p | Bacilli | Bacillaceae | Bacillus subtilis | 24 | 13 | http://dx.doi.org/10.1016/j.msec.2014.11.043 | 63
Au | coated | 5 | spherical | 50(ug/ml) | p | Bacilli | Staphylococcaceae | Staphylococcus aureus | 24 | 11 | http://dx.doi.org/10.1016/j.msec.2014.11.043 | 63
Au | coated | 5 | spherical | 100(ug/ml) | p | Bacilli | Bacillaceae | Bacillus subtilis | 24 | 15 | http://dx.doi.org/10.1016/j.msec.2014.11.043 | 63
Au | coated | 5 | spherical | 100(ug/ml) | p | Bacilli | Staphylococcaceae | Staphylococcus aureus | 24 | 14 | http://dx.doi.org/10.1016/j.msec.2014.11.043 | 63
Au | coated | 5 | spherical | 150(ug/ml) | p | Bacilli | Bacillaceae | Bacillus subtilis | 24 | 18.5 | http://dx.doi.org/10.1016/j.msec.2014.11.043 | 63
Au | coated | 5 | spherical | 150(ug/ml) | p | Bacilli | Staphylococcaceae | Staphylococcus aureus | 24 | 16 | http://dx.doi.org/10.1016/j.msec.2014.11.043 | 63
Au | coated | 5 | spherical | 200(ug/ml) | p | Bacilli | Bacillaceae | Bacillus subtilis | 24 | 23.5 | http://dx.doi.org/10.1016/j.msec.2014.11.043 | 63
Au | coated | 5 | spherical | 200(ug/ml) | p | Bacilli | Staphylococcaceae | Staphylococcus aureus | 24 | 20 | http://dx.doi.org/10.1016/j.msec.2014.11.043 | 63
Au | coated | 15.11 | spherical | 12.5(ug/ml) | p | Bacilli | Bacillaceae | Bacillus subtilis | 24 | 10 | https://doi.org/10.3390/app122412879 | 70
Au | coated | 15.11 | spherical | 25(ug/ml) | p | Bacilli | Bacillaceae | Bacillus subtilis | 24 | 11 | https://doi.org/10.3390/app122412879 | 70
Au | coated | 15.11 | spherical | 50(ug/ml) | p | Bacilli | Bacillaceae | Bacillus subtilis | 24 | 14 | https://doi.org/10.3390/app122412879 | 70
Au | coated | 15.11 | spherical | 100(ug/ml) | p | Bacilli | Bacillaceae | Bacillus subtilis | 24 | 16 | https://doi.org/10.3390/app122412879 | 70
Au | coated | 15.11 | spherical | 200(ug/ml) | p | Bacilli | Bacillaceae | Bacillus subtilis | 24 | 18 | https://doi.org/10.3390/app122412879 | 70
Au | coated | 15.11 | spherical | 12.5(ug/ml) | p | Bacilli | Staphylococcaceae | Staphylococcus aureus | 24 | 11 | https://doi.org/10.3390/app122412879 | 70
Au | coated | 15.11 | spherical | 25(ug/ml) | p | Bacilli | Staphylococcaceae | Staphylococcus aureus | 24 | 12 | https://doi.org/10.3390/app122412879 | 70
Au | coated | 15.11 | spherical | 50(ug/ml) | p | Bacilli | Staphylococcaceae | Staphylococcus aureus | 24 | 15 | https://doi.org/10.3390/app122412879 | 70
Au | coated | 15.11 | spherical | 100(ug/ml) | p | Bacilli | Staphylococcaceae | Staphylococcus aureus | 24 | 17 | https://doi.org/10.3390/app122412879 | 70
Au | coated | 15.11 | spherical | 200(ug/ml) | p | Bacilli | Staphylococcaceae | Staphylococcus aureus | 24 | 19 | https://doi.org/10.3390/app122412879 | 70
Au | coated | 15.11 | spherical | 6.25(ug/ml) | n | Gammaproteobacteria | Pseudomonadaceae | Pseudomonas aeruginosa | 24 | 11 | https://doi.org/10.3390/app122412879 | 70
Au | coated | 15.11 | spherical | 12.5(ug/ml) | n | Gammaproteobacteria | Pseudomonadaceae | Pseudomonas aeruginosa | 24 | 12 | https://doi.org/10.3390/app122412879 | 70
Au | coated | 15.11 | spherical | 25(ug/ml) | n | Gammaproteobacteria | Pseudomonadaceae | Pseudomonas aeruginosa | 24 | 13 | https://doi.org/10.3390/app122412879 | 70
Au | coated | 15.11 | spherical | 50(ug/ml) | n | Gammaproteobacteria | Pseudomonadaceae | Pseudomonas aeruginosa | 24 | 17 | https://doi.org/10.3390/app122412879 | 70
Au | coated | 15.11 | spherical | 100(ug/ml) | n | Gammaproteobacteria | Pseudomonadaceae | Pseudomonas aeruginosa | 24 | 19 | https://doi.org/10.3390/app122412879 | 70
Au | coated | 15.11 | spherical | 200(ug/ml) | n | Gammaproteobacteria | Pseudomonadaceae | Pseudomonas aeruginosa | 24 | 21 | https://doi.org/10.3390/app122412879 | 70
Au | coated | 15.11 | spherical | 6.25(ug/ml) | n | Gammaproteobacteria | Enterobacteriaceae | Escherichia coli | 24 | 10 | https://doi.org/10.3390/app122412879 | 70
Au | coated | 15.11 | spherical | 12.5(ug/ml) | n | Gammaproteobacteria | Enterobacteriaceae | Escherichia coli | 24 | 11 | https://doi.org/10.3390/app122412879 | 70
Au | coated | 15.11 | spherical | 25(ug/ml) | n | Gammaproteobacteria | Enterobacteriaceae | Escherichia coli | 24 | 12 | https://doi.org/10.3390/app122412879 | 70
Au | coated | 15.11 | spherical | 50(ug/ml) | n | Gammaproteobacteria | Enterobacteriaceae | Escherichia coli | 24 | 16 | https://doi.org/10.3390/app122412879 | 70
Au | coated | 15.11 | spherical | 100(ug/ml) | n | Gammaproteobacteria | Enterobacteriaceae | Escherichia coli | 24 | 18 | https://doi.org/10.3390/app122412879 | 70
Au | coated | 15.11 | spherical | 200(ug/ml) | n | Gammaproteobacteria | Enterobacteriaceae | Escherichia coli | 24 | 20 | https://doi.org/10.3390/app122412879 | 70
Au | coated | 80.8 | irregular | 500(ug/ml) | n | Gammaproteobacteria | Pseudomonadaceae | Pseudomonas aeruginosa | 24 | 11.9 | https://doi.org/10.1038/s41598-025-18448-2 | 73
Au | coated | 80.8 | irregular | 500(ug/ml) | n | Gammaproteobacteria | Enterobacteriaceae | Escherichia coli | 24 | 12.23 | https://doi.org/10.1038/s41598-025-18448-2 | 73
Au | coated | 80.8 | irregular | 500(ug/ml) | p | Bacilli | Staphylococcaceae | Staphylococcus aureus | 24 | 14.83 | https://doi.org/10.1038/s41598-025-18448-2 | 73
Au | coated | 80.8 | irregular | 500(ug/ml) | p | Bacilli | Bacillaceae | Bacillus cereus | 24 | 17.26 | https://doi.org/10.1038/s41598-025-18448-2 | 73
Au | coated | 82.7 | spherical | 100(ug/ml) | n | Gammaproteobacteria | Enterobacteriaceae | Escherichia coli | 24 | 10.3 | https://doi.org/10.1016/j.ijbiomac.2020.01.037 | 75
Au | coated | 82.7 | spherical | 100(ug/ml) | n | Gammaproteobacteria | Morganellaceae | Proteus vulgaris | 24 | 8.5 | https://doi.org/10.1016/j.ijbiomac.2020.01.037 | 75
Au | coated | 82.7 | spherical | 100(ug/ml) | n | Gammaproteobacteria | Pseudomonadaceae | Pseudomonas aeruginosa | 24 | 5.6 | https://doi.org/10.1016/j.ijbiomac.2020.01.037 | 75
Au | coated | 82.7 | spherical | 100(ug/ml) | p | Bacilli | Bacillaceae | Bacillus subtilis | 24 | 6.3 | https://doi.org/10.1016/j.ijbiomac.2020.01.037 | 75
Au | coated | 82.7 | spherical | 100(ug/ml) | n | Gammaproteobacteria | Yersiniaceae | Serratia marcescens | 24 | 7.9 | https://doi.org/10.1016/j.ijbiomac.2020.01.037 | 75
Au | coated | 82.7 | spherical | 100(ug/ml) | n | Gammaproteobacteria | Enterobacteriaceae | Klebsiella pneumoniae | 24 | 10.9 | https://doi.org/10.1016/j.ijbiomac.2020.01.037 | 75
Au | coated | 82.7 | spherical | 100(ug/ml) | p | Bacilli | Staphylococcaceae | Staphylococcus aureus | 24 | 10.7 | https://doi.org/10.1016/j.ijbiomac.2020.01.037 | 75
Au | coated | 20 | spherical | 100(ug/ml) | p | Bacilli | Bacillaceae | Bacillus subtilis | 24 | 11 | https://doi.org/10.1016/j.jmrt.2018.10.006 | 81
Au | coated | 20 | spherical | 100(ug/ml) | p | Bacilli | Staphylococcaceae | Staphylococcus aureus | 24 | 11 | https://doi.org/10.1016/j.jmrt.2018.10.006 | 81
Au | coated | 20 | spherical | 100(ug/ml) | p | Bacilli | Enterococcaceae | Enterococcus faecalis | 24 | 10 | https://doi.org/10.1016/j.jmrt.2018.10.006 | 81
Au | coated | 20 | spherical | 100(ug/ml) | n | Gammaproteobacteria | Enterobacteriaceae | Klebsiella pneumoniae | 24 | 10 | https://doi.org/10.1016/j.jmrt.2018.10.006 | 81
Au | coated | 20 | spherical | 100(ug/ml) | n | Gammaproteobacteria | Pseudomonadaceae | Pseudomonas aeruginosa | 24 | 12 | https://doi.org/10.1016/j.jmrt.2018.10.006 | 81
Au | coated | 20 | spherical | 100(ug/ml) | n | Gammaproteobacteria | Enterobacteriaceae | Escherichia coli | 24 | 11 | https://doi.org/10.1016/j.jmrt.2018.10.006 | 81
Au | coated | 20 | spherical | 150(ug/ml) | p | Bacilli | Bacillaceae | Bacillus subtilis | 24 | 14 | https://doi.org/10.1016/j.jmrt.2018.10.006 | 81
Au | coated | 20 | spherical | 150(ug/ml) | p | Bacilli | Staphylococcaceae | Staphylococcus aureus | 24 | 12 | https://doi.org/10.1016/j.jmrt.2018.10.006 | 81
Au | coated | 20 | spherical | 150(ug/ml) | p | Bacilli | Enterococcaceae | Enterococcus faecalis | 24 | 12 | https://doi.org/10.1016/j.jmrt.2018.10.006 | 81
Au | coated | 20 | spherical | 150(ug/ml) | n | Gammaproteobacteria | Enterobacteriaceae | Klebsiella pneumoniae | 24 | 13 | https://doi.org/10.1016/j.jmrt.2018.10.006 | 81
Au | coated | 20 | spherical | 150(ug/ml) | n | Gammaproteobacteria | Pseudomonadaceae | Pseudomonas aeruginosa | 24 | 12 | https://doi.org/10.1016/j.jmrt.2018.10.006 | 81
Au | coated | 20 | spherical | 150(ug/ml) | n | Gammaproteobacteria | Enterobacteriaceae | Escherichia coli | 24 | 12 | https://doi.org/10.1016/j.jmrt.2018.10.006 | 81
Au | coated | 20 | spherical | 200(ug/ml) | p | Bacilli | Bacillaceae | Bacillus subtilis | 24 | 15 | https://doi.org/10.1016/j.jmrt.2018.10.006 | 81
Au | coated | 20 | spherical | 200(ug/ml) | p | Bacilli | Staphylococcaceae | Staphylococcus aureus | 24 | 12 | https://doi.org/10.1016/j.jmrt.2018.10.006 | 81
Au | coated | 20 | spherical | 200(ug/ml) | p | Bacilli | Enterococcaceae | Enterococcus faecalis | 24 | 13 | https://doi.org/10.1016/j.jmrt.2018.10.006 | 81
Au | coated | 20 | spherical | 200(ug/ml) | n | Gammaproteobacteria | Enterobacteriaceae | Klebsiella pneumoniae | 24 | 14 | https://doi.org/10.1016/j.jmrt.2018.10.006 | 81
Au | coated | 20 | spherical | 200(ug/ml) | n | Gammaproteobacteria | Pseudomonadaceae | Pseudomonas aeruginosa | 24 | 13 | https://doi.org/10.1016/j.jmrt.2018.10.006 | 81
Au | coated | 20 | spherical | 200(ug/ml) | n | Gammaproteobacteria | Enterobacteriaceae | Escherichia coli | 24 | 12 | https://doi.org/10.1016/j.jmrt.2018.10.006 | 81
Au | uncoated | 27 | spherical | 30(ug/ml) | p | Bacilli | Staphylococcaceae | Staphylococcus aureus | 24 | 12 | https://doi.org/10.1016/j.optmat.2021.111945 | 82
Au | uncoated | 27 | spherical | 40(ug/ml) | p | Bacilli | Staphylococcaceae | Staphylococcus aureus | 24 | 14 | https://doi.org/10.1016/j.optmat.2021.111945 | 82
Au | uncoated | 27 | spherical | 50(ug/ml) | p | Bacilli | Staphylococcaceae | Staphylococcus aureus | 24 | 19 | https://doi.org/10.1016/j.optmat.2021.111945 | 82
Au | uncoated | 27 | spherical | 30(ug/ml) | n | Gammaproteobacteria | Enterobacteriaceae | Escherichia coli | 24 | 13 | https://doi.org/10.1016/j.optmat.2021.111945 | 82
Au | uncoated | 27 | spherical | 40(ug/ml) | n | Gammaproteobacteria | Enterobacteriaceae | Escherichia coli | 24 | 14 | https://doi.org/10.1016/j.optmat.2021.111945 | 82
Au | uncoated | 27 | spherical | 50(ug/ml) | n | Gammaproteobacteria | Enterobacteriaceae | Escherichia coli | 24 | 16 | https://doi.org/10.1016/j.optmat.2021.111945 | 82
Au | uncoated | 38.76 | irregular | 25(ug/ml) | n | Gammaproteobacteria | Enterobacteriaceae | Escherichia coli | 24 | 8 | https://doi.org/10.3390/plants10112370 | 80
Au | uncoated | 38.76 | irregular | 50(ug/ml) | n | Gammaproteobacteria | Enterobacteriaceae | Escherichia coli | 24 | 10 | https://doi.org/10.3390/plants10112370 | 80
Au | uncoated | 38.76 | irregular | 75(ug/ml) | n | Gammaproteobacteria | Enterobacteriaceae | Escherichia coli | 24 | 12 | https://doi.org/10.3390/plants10112370 | 80
Au | uncoated | 38.76 | irregular | 25(ug/ml) | n | Bacilli | Staphylococcaceae | Staphylococcus aureus | 24 | 7.5 | https://doi.org/10.3390/plants10112370 | 80
Au | uncoated | 38.76 | irregular | 50(ug/ml) | p | Bacilli | Staphylococcaceae | Staphylococcus aureus | 24 | 10 | https://doi.org/10.3390/plants10112370 | 80
Au | uncoated | 38.76 | irregular | 75(ug/ml) | p | Bacilli | Staphylococcaceae | Staphylococcus aureus | 24 | 13 | https://doi.org/10.3390/plants10112370 | 80
Au | uncoated | 8.61 | spherical | 10(ug/ml) | p | Bacilli | Staphylococcaceae | Staphylococcus aureus | 24 | 2.5 | https://doi.org/10.1007/s11468-025-02899-4 | 84
Au | uncoated | 8.61 | spherical | 10(ug/ml) | p | Bacilli | Bacillaceae | Bacillus subtilis | 24 | 3 | https://doi.org/10.1007/s11468-025-02899-4 | 84
Au | uncoated | 8.61 | spherical | 10(ug/ml) | n | Gammaproteobacteria | Enterobacteriaceae | Escherichia coli | 24 | 7 | https://doi.org/10.1007/s11468-025-02899-4 | 84
Au | uncoated | 8.61 | spherical | 10(ug/ml) | n | Gammaproteobacteria | Pseudomonadaceae | Pseudomonas aeruginosa | 24 | 3.5 | https://doi.org/10.1007/s11468-025-02899-4 | 84
Au | uncoated | 8.61 | spherical | 20(ug/ml) | p | Bacilli | Staphylococcaceae | Staphylococcus aureus | 24 | 10.5 | https://doi.org/10.1007/s11468-025-02899-4 | 84
Au | uncoated | 8.61 | spherical | 20(ug/ml) | p | Bacilli | Bacillaceae | Bacillus subtilis | 24 | 8 | https://doi.org/10.1007/s11468-025-02899-4 | 84
Au | uncoated | 8.61 | spherical | 20(ug/ml) | n | Gammaproteobacteria | Enterobacteriaceae | Escherichia coli | 24 | 10 | https://doi.org/10.1007/s11468-025-02899-4 | 84
Au | uncoated | 8.61 | spherical | 20(ug/ml) | n | Gammaproteobacteria | Pseudomonadaceae | Pseudomonas aeruginosa | 24 | 4.5 | https://doi.org/10.1007/s11468-025-02899-4 | 84
Au | uncoated | 8.61 | spherical | 30(ug/ml) | p | Bacilli | Staphylococcaceae | Staphylococcus aureus | 24 | 11.5 | https://doi.org/10.1007/s11468-025-02899-4 | 84
Au | uncoated | 8.61 | spherical | 30(ug/ml) | p | Bacilli | Bacillaceae | Bacillus subtilis | 24 | 9.5 | https://doi.org/10.1007/s11468-025-02899-4 | 84
Au | uncoated | 8.61 | spherical | 30(ug/ml) | n | Gammaproteobacteria | Enterobacteriaceae | Escherichia coli | 24 | 11 | https://doi.org/10.1007/s11468-025-02899-4 | 84
Au | uncoated | 8.61 | spherical | 30(ug/ml) | n | Gammaproteobacteria | Pseudomonadaceae | Pseudomonas aeruginosa | 24 | 5.5 | https://doi.org/10.1007/s11468-025-02899-4 | 84
Au | uncoated | 8.61 | spherical | 40(ug/ml) | p | Bacilli | Staphylococcaceae | Staphylococcus aureus | 24 | 12 | https://doi.org/10.1007/s11468-025-02899-4 | 84
Au | uncoated | 8.61 | spherical | 40(ug/ml) | p | Bacilli | Bacillaceae | Bacillus subtilis | 24 | 10 | https://doi.org/10.1007/s11468-025-02899-4 | 84
Au | uncoated | 8.61 | spherical | 40(ug/ml) | n | Gammaproteobacteria | Enterobacteriaceae | Escherichia coli | 24 | 12 | https://doi.org/10.1007/s11468-025-02899-4 | 84
Au | uncoated | 8.61 | spherical | 40(ug/ml) | n | Gammaproteobacteria | Pseudomonadaceae | Pseudomonas aeruginosa | 24 | 7.5 | https://doi.org/10.1007/s11468-025-02899-4 | 84
CuO | Coated | 30 | sphreical | 31.25 (ug/mL) | p | Bacilli | Bacillaceae | Bacillus subtilis | 24 | 13 | 10.1007/s10876-016-1101-0 | 2
CuO | Coated | 30 | sphreical | 125 | p | Bacilli | Staphylococcaceae | Staphylococcus aureus | 24 | 10 | 10.1007/s10876-016-1101-0 | 2
CuO | Coated | 30 | sphreical | 7.25 | p | Bacilli | Listeriaceae | Listeria monocytogenes | 24 | 18 | 10.1007/s10876-016-1101-0 | 2
CuO | Coated | 30 | sphreical | 31 | n | Gammaproteobacteria | Enterobacteriaceae | Escherichia coli | 24 | 14 | 10.1007/s10876-016-1101-0 | 2
CuO | Coated | 30 | sphreical | 15.62 | n | Gammaproteobacteria | Enterobacteriaceae | Salmonella typhimurium | 24 | 15 | 10.1007/s10876-016-1101-0 | 2
CuO | Coated | 6 | sphreical | 50(ug/ml) | p | Bacilli | Staphylococcaceae | Staphylococcus aureus | 24 | 17 | 10.3389/fbioe.2022.820218 | 3
CuO | Coated | 6 | sphreical | 50(ug/ml) | n | Gammaproteobacteria | Enterobacteriaceae | Escherichia coli | 24 | 6 | 10.3389/fbioe.2022.820218 | 3
CuO | Coated | 6 | sphreical | 50(ug/ml) | n | Gammaproteobacteria | Enterobacteriaceae | Klebsiella pneumoniae | 24 | 7 | 10.3389/fbioe.2022.820218 | 3
CuO | Coated | 6 | sphreical | 100(ug/ml) | p | Bacilli | Staphylococcaceae | Staphylococcus aureus | 24 | 20 | 10.3389/fbioe.2022.820218 | 3
CuO | Coated | 6 | sphreical | 100(ug/ml) | n | Gammaproteobacteria | Enterobacteriaceae | Escherichia coli | 24 | 12 | 10.3389/fbioe.2022.820218 | 3
CuO | Coated | 6 | sphreical | 100(ug/ml) | n | Gammaproteobacteria | Enterobacteriaceae | Klebsiella pneumoniae | 24 | 11 | 10.3389/fbioe.2022.820218 | 3
CuO | Coated | 6 | sphreical | 250(ug/ml) | p | Bacilli | Staphylococcaceae | Staphylococcus aureus | 24 | 30 | 10.3389/fbioe.2022.820218 | 3
CuO | Coated | 6 | sphreical | 250(ug/ml) | n | Gammaproteobacteria | Enterobacteriaceae | Escherichia coli | 24 | 27 | 10.3389/fbioe.2022.820218 | 3
CuO | Coated | 6 | sphreical | 250(ug/ml) | n | Gammaproteobacteria | Enterobacteriaceae | Klebsiella pneumoniae | 24 | 27 | 10.3389/fbioe.2022.820218 | 3
CuO | Coated | 8 | sphreical | 50(ug/ml) | n | Gammaproteobacteria | Enterobacteriaceae | Escherichia coli | 24 | 5 | 10.3389/fbioe.2022.820218 | 3
CuO | Coated | 8 | sphreical | 50(ug/ml) | n | Gammaproteobacteria | Enterobacteriaceae | Klebsiella pneumoniae | 24 | 4 | 10.3389/fbioe.2022.820218 | 3
CuO | Coated | 8 | sphreical | 50(ug/ml) | + | Bacilli | Staphylococcaceae | Staphylococcus aureus | 24 | 17 | 10.3389/fbioe.2022.820218 | 3
CuO | Coated | 8 | sphreical | 100(ug/ml) | n | Gammaproteobacteria | Enterobacteriaceae | Escherichia coli | 24 | 11 | 10.3389/fbioe.2022.820218 | 3
CuO | Coated | 8 | sphreical | 100(ug/ml) | n | Gammaproteobacteria | Enterobacteriaceae | Klebsiella pneumoniae | 24 | 11 | 10.3389/fbioe.2022.820218 | 3
CuO | Coated | 8 | sphreical | 100(ug/ml) | + | Bacilli | Staphylococcaceae | Staphylococcus aureus | 24 | 21 | 10.3389/fbioe.2022.820218 | 3
CuO | Coated | 8 | sphreical | 250(ug/ml) | n | Gammaproteobacteria | Enterobacteriaceae | Escherichia coli | 24 | 26 | 10.3389/fbioe.2022.820218 | 3
CuO | Coated | 8 | sphreical | 250(ug/ml) | n | Gammaproteobacteria | Enterobacteriaceae | Klebsiella pneumoniae | 24 | 27 | 10.3389/fbioe.2022.820218 | 3
CuO | Coated | 8 | sphreical | 250(ug/ml) | p | Bacilli | Staphylococcaceae | Staphylococcus aureus | 24 | 30 | 10.3389/fbioe.2022.820218 | 3
CuO | Coated | 66.8 | sphreical | 2500(ug/ml) | p | Bacilli | Staphylococcaceae | Staphylococcus aureus | 24 | 16.7 | 10.30495/tpr.2023.1990359.1363 | 4
CuO | Coated | 66.8 | sphreical | 2500(ug/ml) | n | Gammaproteobacteria | Pseudomonadaceae | Pseudomonas sp. | 24 | 17.7 | 10.30495/tpr.2023.1990359.1363 | 4
CuO | uncoated | 17.7 | sphreical | 40 (ug/ml) | p | Bacilli | Lactobacillaceae | Lactobacillus reuteri | 24 | 23 | 10.1080/01480545.2022.2104865 | 5
CuO | uncoated | 17.7 | sphreical | 20000 | p | Bacilli | Lactobacillaceae | Lactobacillus reuteri | 24 | 22 | 10.1080/01480545.2022.2104865 | 5
CuO | uncoated | 17.7 | sphreical | 10000 | p | Bacilli | Lactobacillaceae | Lactobacillus reuteri | 24 | 20 | 10.1080/01480545.2022.2104865 | 5
CuO | uncoated | 17.7 | sphreical | 5000 | p | Bacilli | Lactobacillaceae | Lactobacillus reuteri | 24 | 17 | 10.1080/01480545.2022.2104865 | 5
CuO | uncoated | 17.7 | sphreical | 2500 | p | Bacilli | Lactobacillaceae | Lactobacillus reuteri | 24 | 13 | 10.1080/01480545.2022.2104865 | 5
CuO | uncoated | 31.5 | sphreical | 50(uL) | n | Gammaproteobacteria | Enterobacteriaceae | Escherichia coli | 24 | 17 | https://doi.org/10.1088/2053-1591/aad91d | 6
CuO | uncoated | 31.5 | sphreical | 75(uL) | n | Gammaproteobacteria | Enterobacteriaceae | Escherichia coli | 24 | 19 | s https://doi.org/10.1088/2053-1591/aad91d | 6
CuO | uncoated | 31.5 | sphreical | 100(uL) | n | Gammaproteobacteria | Enterobacteriaceae | Escherichia coli | 24 | 20 | s https://doi.org/10.1088/2053-1591/aad91d | 6
CuO | uncoated | 40 | sphreical | 50(uL) | n | Gammaproteobacteria | Enterobacteriaceae | Escherichia coli | 24 | 18 | https://www.doi.org/10.22271/reschem.2025.v6.i2b.218 | 7
CuO | uncoated | 40 | sphreical | 50(uL) | p | Bacilli | Staphylococcaceae | Staphylococcus aureus | 24 | 15 | https://www.doi.org/10.22271/reschem.2025.v6.i2b.218 | 7
CuO | uncoated | 90 | sphreical | 100(ug/ml) | n | Gammaproteobacteria | Pasteurellaceae | Aggregatibacter actinomycetemcomitans | 48 | 6.9 |  | 9
CuO | Coated | 90 | sphreical | 100(ug/ml) | n | Gammaproteobacteria | Pasteurellaceae | Aggregatibacter actinomycetemcomitans | 48 | 5.8 |  | 9
CuO | Coated | 36.22 | sphreical | 100(uL) | p | Bacilli | Staphylococcaceae | Staphylococcus aureus | 24 | 18 | https://jsasj.journals.ekb.eg | 10
CuO | Coated | 36.22 | sphreical | 100(uL) | n | Gammaproteobacteria | Pseudomonadaceae | Pseudomonas aeruginosa | 24 | 19 | https://jsasj.journals.ekb.eg | 10
CuO | Coated | 20 | sphreical |  | p | Bacilli | Staphylococcaceae | Streptococcus mutans | 24 | 6 | 10.22034/ijo.2025.2067814.1294. | 12
CuO | Coated | 20 | sphreical |  | p | Bacilli | Staphylococcaceae | Staphylococcus aureus | 24 | 9.5 | 10.22034/ijo.2025.2067814.1294. | 12
CuO | uncoated | 15 | sphreical | 4 | n | Gammaproteobacteria | Enterobacteriaceae | Enterobacter aerogenes | 24 | 18 | https://doi.org/10.3390/ ijms252111563 | 13
CuO | uncoated | 15 | sphreical | 20 | n | Gammaproteobacteria | Enterobacteriaceae | Salmonella typhi | 24 | 17 | https://doi.org/10.3390/ ijms252111563 | 13
CuO | uncoated | 40 | sphreical |  | p | Bacilli | Enterococcaceae | Enterococcus faecalis | 18 | 12 | https://doi.org/10.3390/ ijms252111563 | 13
CuO | uncoated | 40 | sphreical |  | p | Bacilli | Staphylococcaceae | Streptococcus mutans | 18 | 18 | https://doi.org/10.3390/ ijms252111563 | 13
CuO | uncoated | 40 | sphreical |  | n | Gammaproteobacteria | Enterobacteriaceae | Escherichia coli | 18 | 10 | https://doi.org/10.3390/ ijms252111563 | 13
CuO | uncoated | 40 | sphreical |  | n | Gammaproteobacteria | Xanthomonadaceae | Stenotrophomonas maltophilia | 18 | 13 | https://doi.org/10.3390/ ijms252111563 | 13
CuO | uncoated | 24 | sphreical | 200 | p | Bacilli | Staphylococcaceae | Staphylococcus aureus | 24 | 15 | https://doi.org/10.3390/ ijms252111563 | 13
CuO | uncoated | 24 | sphreical | 200 | p | Bacilli | Bacillaceae | Bacillus cereus | 24 | 12 | https://doi.org/10.3390/ ijms252111563 | 13
CuO | uncoated | 10 | sphreical | 250 | n | Betaproteobacteria | Burkholderiaceae | Ralstonia solanacearum | 24 | 22 | https://doi.org/10.3390/ ijms252111563 | 13
CuO | uncoated | 10 | sphreical | 250 | n | Gammaproteobacteria | Erwiniaceae | Erwinia amylovora | 24 | 19 | https://doi.org/10.3390/ ijms252111563 | 13
NiO | uncoated | 29 | spherical | 100(ug/ml) | n | Gammaproteobacteria | Enterobacteriaceae | Escherichia coli | 24 | 26 |  | 18
NiO | uncoated | 29 | spherical | 100(ug/ml) | n | Gammaproteobacteria | Enterobacteriaceae | Klebsiella pneumoniae | 24 | 36 |  | 18
NiO | uncoated | 29 | spherical | 100(ug/ml) | p | Bacilli | Staphylococcaceae | Staphylococcus epidermidis | 24 | 29 |  | 18
NiO | uncoated | 29 | spherical | 100(ug/ml) | p | Bacilli | Staphylococcaceae | Staphylococcus aureus | 24 | 40 |  | 18
NiO | uncoated | 38 | spherical | 100(ug/ml) | n | Gammaproteobacteria | Enterobacteriaceae | Escherichia coli | 24 | 25 |  | 18
NiO | uncoated | 38 | spherical | 100(ug/ml) | n | Gammaproteobacteria | Enterobacteriaceae | Klebsiella pneumoniae | 24 | 21 |  | 18
NiO | uncoated | 38 | spherical | 100(ug/ml) | p | Bacilli | Staphylococcaceae | Staphylococcus epidermidis | 24 | 30 |  | 18
NiO | uncoated | 38 | spherical | 100(ug/ml) | p | Bacilli | Staphylococcaceae | Staphylococcus aureus | 24 | 25 |  | 18
NiO | uncoated | 3 | rod | 50(ug/ml) | n | Gammaproteobacteria | Pseudomonadaceae | Pseudomonas aeruginosa | 24 | 20 | https://doi.org/10.1016/j.jece.2020.104533 | 20
NiO | uncoated | 3 | rod | 25 | n | Gammaproteobacteria | Pseudomonadaceae | Pseudomonas aeruginosa | 24 | 12 | https://doi.org/10.1016/j.jece.2020.104533 | 20
NiO | uncoated | 3 | rod | 10 | n | Gammaproteobacteria | Pseudomonadaceae | Pseudomonas aeruginosa | 24 | 7 | https://doi.org/10.1016/j.jece.2020.104533 | 20
NiO | uncoated | 100 | spherical | 10000(ug/ml) | p | Bacilli | Staphylococcaceae | Staphylococcus aureus | 24 | 4.5 |  | 22
NiO | uncoated | 100 | spherical | 10000(ug/ml) | n | Gammaproteobacteria | Morganellaceae | Proteus vulgaris | 24 | 10 |  | 22
NiO | uncoated | 100 | spherical | 10000(ug/ml) | n | Gammaproteobacteria | Enterobacteriaceae | Klebsiella pneumoniae | 24 | 7 |  | 22
NiO | uncoated | 32 | rod | 50(ug/ml) | p | Bacilli | Staphylococcaceae | Streptococcus pneumoniae | 24 | 16 | https://doi.org/10.1016/j.matchemphys.2019.122419 | 24
NiO | uncoated | 32 | rod | 50(ug/ml) | p | Bacilli | Staphylococcaceae | Staphylococcus aureus | 24 | 19 | https://doi.org/10.1016/j.matchemphys.2019.122419 | 24
NiO | uncoated | 32 | rod | 50(ug/ml) | n | Gammaproteobacteria | Enterobacteriaceae | Escherichia hermanni | 24 | 7 | https://doi.org/10.1016/j.matchemphys.2019.122419 | 24
NiO | uncoated | 32 | rod | 50(ug/ml) | n | Gammaproteobacteria | Enterobacteriaceae | Escherichia coli | 24 | 13 | https://doi.org/10.1016/j.matchemphys.2019.122419 | 24
NiO | uncoated | 20 | quasi-spherical | 5(ug/ml) | p | Bacilli | Bacillaceae | Bacillus subtilis | 24 | 12 | https://doi.org/10.1007/s10854-022-08149-1 | 25
NiO | uncoated | 20 | quasi-spherical | 5(ug/ml) | p | Bacilli | Staphylococcaceae | Staphylococcus aureus | 24 | 13 | https://doi.org/10.1007/s10854-022-08149-1 | 25
NiO | uncoated | 20 | quasi-spherical | 5(ug/ml) | n | Gammaproteobacteria | Pseudomonadaceae | Pseudomonas aeruginosa | 24 | 14 | https://doi.org/10.1007/s10854-022-08149-1 | 25
NiO | uncoated | 20 | quasi-spherical | 5(ug/ml) | n | Gammaproteobacteria | Enterobacteriaceae | Escherichia coli | 24 | 16 | https://doi.org/10.1007/s10854-022-08149-1 | 25
NiO | uncoated | 20 | quasi-spherical | 10(ug/ml) | p | Bacilli | Bacillaceae | Bacillus subtilis | 24 | 21 | https://doi.org/10.1007/s10854-022-08149-1 | 25
NiO | uncoated | 20 | quasi-spherical | 10(ug/ml) | p | Bacilli | Staphylococcaceae | Staphylococcus aureus | 24 | 20 | https://doi.org/10.1007/s10854-022-08149-1 | 25
NiO | uncoated | 20 | quasi-spherical | 10(ug/ml) | n | Gammaproteobacteria | Pseudomonadaceae | Pseudomonas aeruginosa | 24 | 21 | https://doi.org/10.1007/s10854-022-08149-1 | 25
NiO | uncoated | 20 | quasi-spherical | 10(ug/ml) | n | Gammaproteobacteria | Enterobacteriaceae | Escherichia coli | 24 | 23 | https://doi.org/10.1007/s10854-022-08149-1 | 25
NiO | uncoated | 16 | Tetragonal | 20(ug/ml) | p | Bacilli | Staphylococcaceae | Staphylococcus aureus | 24 | 14.7 | https://doi.org/10.1080/16583655.2023.2170162 | 26
NiO | uncoated | 16 | Tetragonal | 20(ug/ml) | p | Bacilli | Bacillaceae | Bacillus subtilis | 24 | 18.3 | https://doi.org/10.1080/16583655.2023.2170162 | 26
NiO | uncoated | 16 | Tetragonal | 20(ug/ml) | n | Gammaproteobacteria | Enterobacteriaceae | Escherichia coli | 24 | 13.7 | https://doi.org/10.1080/16583655.2023.2170162 | 26
NiO | uncoated | 16 | Tetragonal | 20(ug/ml) | n | Gammaproteobacteria | Pseudomonadaceae | Pseudomonas aeruginosa | 24 | 14.3 | https://doi.org/10.1080/16583655.2023.2170162 | 26
NiO | uncoated | 28 | Tetragonal | 20(ug/ml) | p | Bacilli | Staphylococcaceae | Staphylococcus aureus | 24 | 8.7 | https://doi.org/10.1080/16583655.2023.2170162 | 26
NiO | uncoated | 28 | Tetragonal | 20(ug/ml) | p | Bacilli | Bacillaceae | Bacillus subtilis | 24 | 13.7 | https://doi.org/10.1080/16583655.2023.2170162 | 26
NiO | uncoated | 28 | Tetragonal | 20(ug/ml) | n | Gammaproteobacteria | Enterobacteriaceae | Escherichia coli | 24 | 11.5 | https://doi.org/10.1080/16583655.2023.2170162 | 26
NiO | uncoated | 28 | Tetragonal | 20(ug/ml) | n | Gammaproteobacteria | Pseudomonadaceae | Pseudomonas aeruginosa | 24 | 10.5 | https://doi.org/10.1080/16583655.2023.2170162 | 26
NiO | uncoated | 58 | irregular | 2000(ug/ml) | n | Gammaproteobacteria | Enterobacteriaceae | Escherichia coli | 24 | 13.2 | https://doi.org/10.17159/0379-4350/2021/v75a21 | 27
NiO | uncoated | 58 | irregular | 2000(ug/ml) | n | Gammaproteobacteria | Enterobacteriaceae | Klebsiella pneumoniae | 24 | 9.2 | https://doi.org/10.17159/0379-4350/2021/v75a21 | 27
NiO | uncoated | 58 | irregular | 2000(ug/ml) | p | Bacilli | Bacillaceae | Bacillus subtilis | 24 | 15.2 | https://doi.org/10.17159/0379-4350/2021/v75a21 | 27
NiO | uncoated | 58 | irregular | 2000(ug/ml) | p | Bacilli | Bacillaceae | Bacillus licheniformis | 24 | 12.6 | https://doi.org/10.17159/0379-4350/2021/v75a21 | 27
NiO | uncoated | 59 | irregular | 4000(ug/ml) | n | Gammaproteobacteria | Enterobacteriaceae | Escherichia coli | 24 | 18.3 | https://doi.org/10.17159/0379-4350/2021/v75a21 | 27
NiO | uncoated | 60 | irregular | 4000(ug/ml) | n | Gammaproteobacteria | Enterobacteriaceae | Klebsiella pneumoniae | 24 | 11.6 | https://doi.org/10.17159/0379-4350/2021/v75a21 | 27
NiO | uncoated | 61 | irregular | 4000(ug/ml) | p | Bacilli | Bacillaceae | Bacillus subtilis | 24 | 24.1 | https://doi.org/10.17159/0379-4350/2021/v75a21 | 27
NiO | uncoated | 62 | irregular | 4000(ug/ml) | p | Bacilli | Bacillaceae | Bacillus licheniformis | 24 | 18.5 | https://doi.org/10.17159/0379-4350/2021/v75a21 | 27
NiO | uncoated | 63 | irregular | 8000(ug/ml) | n | Gammaproteobacteria | Enterobacteriaceae | Escherichia coli | 24 | 22.1 | https://doi.org/10.17159/0379-4350/2021/v75a21 | 27
NiO | uncoated | 64 | irregular | 8000(ug/ml) | n | Gammaproteobacteria | Enterobacteriaceae | Klebsiella pneumoniae | 24 | 15.9 | https://doi.org/10.17159/0379-4350/2021/v75a21 | 27
NiO | uncoated | 65 | irregular | 8000(ug/ml) | p | Bacilli | Bacillaceae | Bacillus subtilis | 24 | 28.1 | https://doi.org/10.17159/0379-4350/2021/v75a21 | 27
NiO | uncoated | 66 | irregular | 8000(ug/ml) | p | Bacilli | Bacillaceae | Bacillus licheniformis | 24 | 26.9 | https://doi.org/10.17159/0379-4350/2021/v75a21 | 27
NiO | coated | 39 | platelet |  | p | Bacilli | Bacillaceae | Bacillus cereus | 24 | 21.6 | 10.1134/S0018143925700298 | 30
NiO | coated | 39 | platelet |  | n | Gammaproteobacteria | Yersiniaceae | Serratia marcescens | 24 | 22 | 10.1134/S0018143925700298 | 30
NiO | coated | 45 | platelet |  | p | Bacilli | Bacillaceae | Bacillus cereus | 24 | 18.2 | 10.1134/S0018143925700298 | 30
NiO | coated | 45 | platelet |  | n | Gammaproteobacteria | Yersiniaceae | Serratia marcescens | 24 | 19.3 | 10.1134/S0018143925700298 | 30
NiO | coated | 61 | platelet |  | p | Bacilli | Bacillaceae | Bacillus cereus | 24 | 18 | 10.1134/S0018143925700298 | 30
NiO | coated | 61 | platelet |  | n | Gammaproteobacteria | Yersiniaceae | Serratia marcescens | 24 | 21 | 10.1134/S0018143925700298 | 30
NiO | uncoated | 20 | sphreical |  | n | Gammaproteobacteria | Enterobacteriaceae | Escherichia coli | 24 | 16 | 10.47176/ijpr.20.3.38771 | 33
NiO | uncoated | 21 | sphreical |  | n | Gammaproteobacteria | Enterobacteriaceae | Klebsiella pneumoniae | 24 | 14 | 10.47176/ijpr.20.3.38771 | 33
NiO | uncoated | 30 | sphreical | 20(ug/ml) | n | Gammaproteobacteria | Enterobacteriaceae | Escherichia coli | 24 | 10 | https://doi.org/10.1007/s13738-019-01767-3 | 34
NiO | uncoated | 30 | sphreical | 30(ug/ml0 | n | Gammaproteobacteria | Enterobacteriaceae | Escherichia coli | 24 | 11 | https://doi.org/10.1007/s13738-019-01767-3 | 34
NiO | uncoated | 30 | sphreical | 40(ug/ml) | n | Gammaproteobacteria | Enterobacteriaceae | Escherichia coli | 24 | 13.5 | https://doi.org/10.1007/s13738-019-01767-3 | 34
NiO | uncoated | 30 | sphreical | 20(ug/ml) | n | Gammaproteobacteria | Enterobacteriaceae | Klebsiella pneumoniae | 24 | 13 | https://doi.org/10.1007/s13738-019-01767-3 | 34
NiO | uncoated | 30 | sphreical | 30(ug/ml0 | n | Gammaproteobacteria | Enterobacteriaceae | Klebsiella pneumoniae | 24 | 14 | https://doi.org/10.1007/s13738-019-01767-3 | 34
NiO | uncoated | 30 | sphreical | 40(ug/ml) | n | Gammaproteobacteria | Enterobacteriaceae | Klebsiella pneumoniae | 24 | 15 | https://doi.org/10.1007/s13738-019-01767-3 | 34
NiO | uncoated | 30 | sphreical | 20(ug/ml) | p | Bacilli | Bacillaceae | Bacillus subtilis | 24 | 10 | https://doi.org/10.1007/s13738-019-01767-3 | 34
NiO | uncoated | 30 | sphreical | 30(ug/ml0 | p | Bacilli | Bacillaceae | Bacillus subtilis | 24 | 10 | https://doi.org/10.1007/s13738-019-01767-3 | 34
NiO | uncoated | 30 | sphreical | 40(ug/ml) | p | Bacilli | Bacillaceae | Bacillus subtilis | 24 | 15 | https://doi.org/10.1007/s13738-019-01767-3 | 34
NiO | uncoated | 30 | sphreical | 20(ug/ml) | p | Bacilli | Staphylococcaceae | Staphylococcus aureus | 24 | 9 | https://doi.org/10.1007/s13738-019-01767-3 | 34
NiO | uncoated | 30 | sphreical | 30(ug/ml0 | p | Bacilli | Staphylococcaceae | Staphylococcus aureus | 24 | 11 | https://doi.org/10.1007/s13738-019-01767-3 | 34
NiO | uncoated | 30 | sphreical | 40(ug/ml) | p | Bacilli | Staphylococcaceae | Staphylococcus aureus | 24 | 13 | https://doi.org/10.1007/s13738-019-01767-3 | 34
NiO |  | 31 | asymmetrical | 500(ug/ml) | n | Gammaproteobacteria | Enterobacteriaceae | Escherichia coli | 24 | 3 | https://doi.org/10.3390/microorganisms11061363 | 35
NiO |  | 13.5 | rhombohedral | 100(ug/ml) | n | Gammaproteobacteria | Enterobacteriaceae | Klebsiella pneumoniae | 24 | 13.8 | https://doi.org/10.3390/microorganisms11061363 | 35
NiO |  | 32 | cubic | 5000(ug/ml) | p | Bacilli | Staphylococcaceae | Staphylococcus aureus | 24 | 12 | https://doi.org/10.3390/microorganisms11061363 | 35
TiO2 | coated | 18 | irregular | 10000(ug/ml) | p | Bacilli | Staphylococcaceae | Staphylococcus aureus | 24 | 10 | https://doi.org/10.3390/microorganisms11061363 | 36
TiO2 | coated | 18 | irregular | 10000(ug/ml) | p | Bacilli | Staphylococcaceae | Streptococcus pyogenes | 24 | 9 | https://doi.org/10.3390/microorganisms11061363 | 36
TiO2 | coated | 18 | irregular | 10000(ug/ml) | n | Gammaproteobacteria | Enterobacteriaceae | Escherichia coli | 24 | 6 | https://doi.org/10.3390/microorganisms11061363 | 36
TiO2 | coated | 18 | irregular | 10000(ug/ml) | n | Gammaproteobacteria | Pseudomonadaceae | Pseudomonas aeruginosa | 24 | 8 | https://doi.org/10.3390/microorganisms11061363 | 36
TiO2 | coated | 18 | irregular | 20000(ug/ml) | p | Bacilli | Staphylococcaceae | Staphylococcus aureus | 24 | 11 | https://doi.org/10.3390/microorganisms11061363 | 36
TiO2 | coated | 18 | irregular | 20000(ug/ml) | p | Bacilli | Staphylococcaceae | Streptococcus pyogenes | 24 | 10 | https://doi.org/10.3390/microorganisms11061363 | 36
TiO2 | coated | 18 | irregular | 20000(ug/ml) | n | Gammaproteobacteria | Enterobacteriaceae | Escherichia coli | 24 | 9 | https://doi.org/10.3390/microorganisms11061363 | 36
TiO2 | coated | 18 | irregular | 20000(ug/ml) | n | Gammaproteobacteria | Pseudomonadaceae | Pseudomonas aeruginosa | 24 | 9 | https://doi.org/10.3390/microorganisms11061363 | 36
TiO2 | coated | 18 | irregular | 30000(ug/ml) | p | Bacilli | Staphylococcaceae | Staphylococcus aureus | 24 | 12 | https://doi.org/10.3390/microorganisms11061363 | 36
TiO2 | coated | 18 | irregular | 30000(ug/ml) | p | Bacilli | Staphylococcaceae | Streptococcus pyogenes | 24 | 11 | https://doi.org/10.3390/microorganisms11061363 | 36
TiO2 | coated | 18 | irregular | 30000(ug/ml) | n | Gammaproteobacteria | Enterobacteriaceae | Escherichia coli | 24 | 10 | https://doi.org/10.3390/microorganisms11061363 | 36
TiO2 | coated | 18 | irregular | 30000(ug/ml) | n | Gammaproteobacteria | Pseudomonadaceae | Pseudomonas aeruginosa | 24 | 9 | https://doi.org/10.3390/microorganisms11061363 | 36
TiO2 | coated | 18 | irregular | 40000(ug/ml) | p | Bacilli | Staphylococcaceae | Staphylococcus aureus | 24 | 14 | https://doi.org/10.3390/microorganisms11061363 | 36
TiO2 | coated | 18 | irregular | 40000(ug/ml) | p | Bacilli | Staphylococcaceae | Streptococcus pyogenes | 24 | 13 | https://doi.org/10.3390/microorganisms11061363 | 36
TiO2 | coated | 18 | irregular | 40000(ug/ml) | n | Gammaproteobacteria | Enterobacteriaceae | Escherichia coli | 24 | 10 | https://doi.org/10.3390/microorganisms11061363 | 36
TiO2 | coated | 18 | irregular | 40000(ug/ml) | n | Gammaproteobacteria | Pseudomonadaceae | Pseudomonas aeruginosa | 24 | 11 | https://doi.org/10.3390/microorganisms11061363 | 36
TiO2 | uncoated | 84 | rod | 20(ug/ml) | n | Gammaproteobacteria | Enterobacteriaceae | Escherichia coli | 24 | 19.5 | https://doi.org/10.1007/s10653-024-02270-2 | 39
TiO2 | uncoated | 84 | rod | 20(ug/ml) | p | Bacilli | Bacillaceae | Bacillus subtilis | 24 | 18 | https://doi.org/10.1007/s10653-024-02270-2 | 39
TiO2 | uncoated | 84 | rod | 40(ug/ml) | n | Gammaproteobacteria | Enterobacteriaceae | Escherichia coli | 24 | 21 | https://doi.org/10.1007/s10653-024-02270-2 | 39
TiO2 | uncoated | 84 | rod | 40(ug/ml) | p | Bacilli | Bacillaceae | Bacillus subtilis | 24 | 20 | https://doi.org/10.1007/s10653-024-02270-2 | 39
TiO2 | uncoated | 84 | rod | 60(ug/ml) | n | Gammaproteobacteria | Enterobacteriaceae | Escherichia coli | 24 | 23.5 | https://doi.org/10.1007/s10653-024-02270-2 | 39
TiO2 | uncoated | 84 | rod | 60(ug/ml) | p | Bacilli | Bacillaceae | Bacillus subtilis | 24 | 23 | https://doi.org/10.1007/s10653-024-02270-2 | 39
TiO2 | uncoated | 84 | rod | 80(ug/ml) | n | Gammaproteobacteria | Enterobacteriaceae | Escherichia coli | 24 | 25 | https://doi.org/10.1007/s10653-024-02270-2 | 39
TiO2 | uncoated | 84 | rod | 80(ug/ml) | p | Bacilli | Bacillaceae | Bacillus subtilis | 24 | 23 | https://doi.org/10.1007/s10653-024-02270-2 | 39
TiO2 | uncoated | 68 | spherical | 10000(ug/ml) | n | Gammaproteobacteria | Enterobacteriaceae | Escherichia coli | 24 | 11 | https://doi.org/10.1016/j.heliyon.2024.e25579 | 40
TiO2 | uncoated | 68 | spherical | 20000(ug/ml) | n | Gammaproteobacteria | Enterobacteriaceae | Escherichia coli | 24 | 13 | https://doi.org/10.1016/j.heliyon.2024.e25579 | 40
TiO2 | uncoated | 46 | spherical | 10000(ug/ml) | n | Gammaproteobacteria | Enterobacteriaceae | Escherichia coli | 24 | 15 | https://doi.org/10.1016/j.heliyon.2024.e25579 | 40
TiO2 | uncoated | 46 | spherical | 20000(ug/ml) | n | Gammaproteobacteria | Enterobacteriaceae | Escherichia coli | 24 | 19 | https://doi.org/10.1016/j.heliyon.2024.e25579 | 40
TiO2 | uncoated | 68 | spherical | 10000(ug/ml) | p | Bacilli | Staphylococcaceae | Staphylococcus aureus | 24 | 12.5 | https://doi.org/10.1016/j.heliyon.2024.e25579 | 40
TiO2 | uncoated | 68 | spherical | 20000(ug/ml) | p | Bacilli | Staphylococcaceae | Staphylococcus aureus | 24 | 14 | https://doi.org/10.1016/j.heliyon.2024.e25579 | 40
TiO2 | uncoated | 46 | spherical | 10000(ug/ml) | p | Bacilli | Staphylococcaceae | Staphylococcus aureus | 24 | 16 | https://doi.org/10.1016/j.heliyon.2024.e25579 | 40
TiO2 | uncoated | 46 | spherical | 20000(ug/ml) | p | Bacilli | Staphylococcaceae | Staphylococcus aureus | 24 | 21 | https://doi.org/10.1016/j.heliyon.2024.e25579 | 40
TiO2 | coated | 5 | spherical | 25(ug/ml) | p | Bacilli | Bacillaceae | Bacillus subtilis | 24 | 24 | https://doi.org/10.1515/ntrev-2025-0237 | 41
TiO2 | coated | 5 | spherical | 25(ug/ml) | p | Bacilli | Staphylococcaceae | Staphylococcus aureus | 24 | 22 | https://doi.org/10.1515/ntrev-2025-0237 | 41
TiO2 | coated | 5 | spherical | 25(ug/ml) | n | Gammaproteobacteria | Enterobacteriaceae | Escherichia coli | 24 | 17 | https://doi.org/10.1515/ntrev-2025-0237 | 41
TiO2 | coated | 5 | spherical | 25(ug/ml) | n | Gammaproteobacteria | Enterobacteriaceae | Klebsiella pneumoniae | 24 | 14 | https://doi.org/10.1515/ntrev-2025-0237 | 41
TiO2 | coated | 68 | spherical | 50(ug/ml) | p | Bacilli | Staphylococcaceae | Staphylococcus aureus | 24 | 25 | 10.1016/j.saa.2012.01.011 | 43
TiO2 | coated | 68 | spherical | 50(ug/ml) | n | Gammaproteobacteria | Enterobacteriaceae | Escherichia coli | 24 | 35 | 10.1016/j.saa.2012.01.011 | 43
TiO2 | coated | 68 | spherical | 50(ug/ml) | n | Gammaproteobacteria | Pseudomonadaceae | Pseudomonas aeruginosa | 24 | 27 | 10.1016/j.saa.2012.01.011 | 43
TiO2 | coated | 68 | spherical | 50(ug/ml) | n | Gammaproteobacteria | Enterobacteriaceae | Klebsiella pneumoniae | 24 | 18 | 10.1016/j.saa.2012.01.011 | 43
TiO2 | coated | 68 | spherical | 50(ug/ml) | p | Bacilli | Bacillaceae | Bacillus subtilis | 24 | 22 | 10.1016/j.saa.2012.01.011 | 43
TiO2 | uncoated | 20 | spherical | 10000(ug/ml) | p | Bacilli | Enterococcaceae | Enterococcus faecalis | 24 | 11.4 | https://doi.org/10.1016/j.micpath.2018.01.027 | 44
TiO2 | uncoated | 20 | spherical | 10000(ug/ml) | p | Bacilli | Staphylococcaceae | Staphylococcus aureus | 24 | 11.2 | https://doi.org/10.1016/j.micpath.2018.01.027 | 44
TiO2 | uncoated | 20 | spherical | 10000(ug/ml) | p | Bacilli | Staphylococcaceae | Streptococcus faecalis | 24 | 11.6 | https://doi.org/10.1016/j.micpath.2018.01.027 | 44
TiO2 | uncoated | 20 | spherical | 10000(ug/ml) | p | Bacilli | Bacillaceae | Bacillus subtilis | 24 | 10.5 | https://doi.org/10.1016/j.micpath.2018.01.027 | 44
TiO2 | uncoated | 20 | spherical | 10000(ug/ml) | n | Gammaproteobacteria | Enterobacteriaceae | Yersinia enterocolitica | 24 | 10.6 | https://doi.org/10.1016/j.micpath.2018.01.027 | 44
TiO2 | uncoated | 20 | spherical | 10000(ug/ml) | n | Gammaproteobacteria | Morganellaceae | Proteus vulgaris | 24 | 8.5 | https://doi.org/10.1016/j.micpath.2018.01.027 | 44
TiO2 | uncoated | 20 | spherical | 10000(ug/ml) | n | Gammaproteobacteria | Enterobacteriaceae | Escherichia coli | 24 | 10.8 | https://doi.org/10.1016/j.micpath.2018.01.027 | 44
TiO2 | uncoated | 20 | spherical | 10000(ug/ml) | n | Gammaproteobacteria | Pseudomonadaceae | Pseudomonas aeruginosa | 24 | 10.3 | https://doi.org/10.1016/j.micpath.2018.01.027 | 44
TiO2 | uncoated | 20 | spherical | 10000(ug/ml) | n | Gammaproteobacteria | Enterobacteriaceae | Klebsiella pneumoniae | 24 | 10.2 | https://doi.org/10.1016/j.micpath.2018.01.027 | 44
TiO2 | uncoated | 45 | spherical | 10000(ug/ml) | n | Gammaproteobacteria | Morganellaceae | Proteus vulgaris | 24 | 5 | https://doi.org/10.1080/24701556.2020.1732419 | 45
TiO2 | uncoated | 45 | spherical | 20000(ug/ml) | n | Gammaproteobacteria | Morganellaceae | Proteus vulgaris | 24 | 8 | https://doi.org/10.1080/24701556.2020.1732419 | 45
TiO2 | uncoated | 45 | spherical | 30000(ug/ml) | n | Gammaproteobacteria | Morganellaceae | Proteus vulgaris | 24 | 15 | https://doi.org/10.1080/24701556.2020.1732419 | 45
TiO2 | coated | 26 | spherical | 25(ug/ml) | p | Bacilli | Staphylococcaceae | Staphylococcus aureus | 24 | 22 | 10.1039/d5ma00144g | 48
TiO2 | coated | 26 | spherical | 50(ug/ml) | n | Gammaproteobacteria | Pseudomonadaceae | Pseudomonas aeruginosa | 24 | 20 | 10.1039/d5ma00144g | 48
TiO2 | uncoated | 100 | spherical | 100(ug/ml) | n | Gammaproteobacteria | Pseudomonadaceae | Pseudomonas aeruginosa |  | 10 | https://doi.org/10.3390/catal11060709 | 49
TiO2 | uncoated | 100 | spherical | 100(ug/ml) | n | Gammaproteobacteria | Enterobacteriaceae | Escherichia coli |  | 12 | https://doi.org/10.3390/catal11060709 | 49
TiO2 | uncoated | 100 | spherical | 100(ug/ml) | n | Gammaproteobacteria | Enterobacteriaceae | Klebsiella pneumoniae |  | 15 | https://doi.org/10.3390/catal11060709 | 49
TiO2 | uncoated | 100 | spherical | 100(ug/ml) | p | Bacilli | Staphylococcaceae | Staphylococcus aureus |  | 12 | https://doi.org/10.3390/catal11060709 | 49
TiO2 | uncoated | 100 | spherical | 500(ug/ml) | n | Gammaproteobacteria | Pseudomonadaceae | Pseudomonas aeruginosa |  | 11 | https://doi.org/10.3390/catal11060709 | 49
TiO2 | uncoated | 100 | spherical | 500(ug/ml) | n | Gammaproteobacteria | Enterobacteriaceae | Escherichia coli |  | 15 | https://doi.org/10.3390/catal11060709 | 49
TiO2 | uncoated | 100 | spherical | 500(ug/ml) | n | Gammaproteobacteria | Enterobacteriaceae | Klebsiella pneumoniae |  | 20 | https://doi.org/10.3390/catal11060709 | 49
TiO2 | uncoated | 100 | spherical | 500(ug/ml) | p | Bacilli | Staphylococcaceae | Staphylococcus aureus |  | 16 | https://doi.org/10.3390/catal11060709 | 49
TiO2 | uncoated | 100 | spherical | 1000(ug/ml) | n | Gammaproteobacteria | Pseudomonadaceae | Pseudomonas aeruginosa |  | 15 | https://doi.org/10.3390/catal11060709 | 49
TiO2 | uncoated | 100 | spherical | 1000(ug/ml) | n | Gammaproteobacteria | Enterobacteriaceae | Escherichia coli |  | 20 | https://doi.org/10.3390/catal11060709 | 49
TiO2 | uncoated | 100 | spherical | 1000(ug/ml) | n | Gammaproteobacteria | Enterobacteriaceae | Klebsiella pneumoniae |  | 23 | https://doi.org/10.3390/catal11060709 | 49
TiO2 | uncoated | 100 | spherical | 1000(ug/ml) | p | Bacilli | Staphylococcaceae | Staphylococcus aureus |  | 19 | https://doi.org/10.3390/catal11060709 | 49
TiO2 | uncoated | 18 | irregular | 200(ug/ml) | n | Gammaproteobacteria | Enterobacteriaceae | Escherichia coli | 24 | 6 | https://doi.org/10.1007/s10895-023-03367-0 | 50
TiO2 | uncoated | 18 | irregular | 200(ug/ml) | n | Gammaproteobacteria | Pseudomonadaceae | Pseudomonas aeruginosa | 24 | 8 | https://doi.org/10.1007/s10895-023-03367-0 | 50
TiO2 | uncoated | 18 | irregular | 200(ug/ml) | n | Gammaproteobacteria | Enterobacteriaceae | Klebsiella pneumoniae | 24 | 16 | https://doi.org/10.1007/s10895-023-03367-0 | 50
TiO2 | uncoated | 18 | irregular | 400(ug/ml) | n | Gammaproteobacteria | Enterobacteriaceae | Escherichia coli | 24 | 7 | https://doi.org/10.1007/s10895-023-03367-0 | 50
TiO2 | uncoated | 18 | irregular | 400(ug/ml) | n | Gammaproteobacteria | Pseudomonadaceae | Pseudomonas aeruginosa | 24 | 10 | https://doi.org/10.1007/s10895-023-03367-0 | 50
TiO2 | uncoated | 18 | irregular | 400(ug/ml) | n | Gammaproteobacteria | Enterobacteriaceae | Klebsiella pneumoniae | 24 | 16 | https://doi.org/10.1007/s10895-023-03367-0 | 50
TiO2 | uncoated | 18 | irregular | 600(ug/ml) | n | Gammaproteobacteria | Enterobacteriaceae | Escherichia coli | 24 | 8 | https://doi.org/10.1007/s10895-023-03367-0 | 50
TiO2 | uncoated | 18 | irregular | 600(ug/ml) | n | Gammaproteobacteria | Pseudomonadaceae | Pseudomonas aeruginosa | 24 | 11 | https://doi.org/10.1007/s10895-023-03367-0 | 50
TiO2 | uncoated | 18 | irregular | 600(ug/ml) | n | Gammaproteobacteria | Enterobacteriaceae | Klebsiella pneumoniae | 24 | 18 | https://doi.org/10.1007/s10895-023-03367-0 | 50
TiO2 | uncoated | 18 | irregular | 800(ug/ml) | n | Gammaproteobacteria | Enterobacteriaceae | Escherichia coli | 24 | 9 | https://doi.org/10.1007/s10895-023-03367-0 | 50
TiO2 | uncoated | 18 | irregular | 800(ug/ml) | n | Gammaproteobacteria | Pseudomonadaceae | Pseudomonas aeruginosa | 24 | 12 | https://doi.org/10.1007/s10895-023-03367-0 | 50
TiO2 | uncoated | 18 | irregular | 800(ug/ml) | n | Gammaproteobacteria | Enterobacteriaceae | Klebsiella pneumoniae | 24 | 18 | https://doi.org/10.1007/s10895-023-03367-0 | 50
TiO2 | uncoated | 18 | irregular | 1000(ug/ml) | n | Gammaproteobacteria | Enterobacteriaceae | Escherichia coli | 24 | 10 | https://doi.org/10.1007/s10895-023-03367-0 | 50
TiO2 | uncoated | 18 | irregular | 1000(ug/ml) | n | Gammaproteobacteria | Pseudomonadaceae | Pseudomonas aeruginosa | 24 | 12 | https://doi.org/10.1007/s10895-023-03367-0 | 50
TiO2 | uncoated | 18 | irregular | 1000(ug/ml) | n | Gammaproteobacteria | Enterobacteriaceae | Klebsiella pneumoniae | 24 | 19 | https://doi.org/10.1007/s10895-023-03367-0 | 50
TiO2 | uncoated | 18 | irregular | 1200(ug/ml) | n | Gammaproteobacteria | Enterobacteriaceae | Escherichia coli | 24 | 10.5 | https://doi.org/10.1007/s10895-023-03367-0 | 50
TiO2 | uncoated | 18 | irregular | 1200(ug/ml) | n | Gammaproteobacteria | Pseudomonadaceae | Pseudomonas aeruginosa | 24 | 13 | https://doi.org/10.1007/s10895-023-03367-0 | 50
TiO2 | uncoated | 18 | irregular | 1200(ug/ml) | n | Gammaproteobacteria | Enterobacteriaceae | Klebsiella pneumoniae | 24 | 19 | https://doi.org/10.1007/s10895-023-03367-0 | 50
TiO2 | uncoated | 18 | irregular | 1400(ug/ml) | n | Gammaproteobacteria | Enterobacteriaceae | Escherichia coli | 24 | 11 | https://doi.org/10.1007/s10895-023-03367-0 | 50
TiO2 | uncoated | 18 | irregular | 1400(ug/ml) | n | Gammaproteobacteria | Pseudomonadaceae | Pseudomonas aeruginosa | 24 | 14 | https://doi.org/10.1007/s10895-023-03367-0 | 50
TiO2 | uncoated | 18 | irregular | 1400(ug/ml) | n | Gammaproteobacteria | Enterobacteriaceae | Klebsiella pneumoniae | 24 | 20 | https://doi.org/10.1007/s10895-023-03367-0 | 50
ZnO | uncoated | 17.2 | sphreical | 40000 | p | Bacilli | Lactobacillaceae | Lactobacillus reuteri | 24 | 17 | 10.1080/01480545.2022.2104865 | 5
ZnO | uncoated | 17.2 | sphreical | 20000 | p | Bacilli | Lactobacillaceae | Lactobacillus reuteri | 24 | 15 | 10.1080/01480545.2022.2104865 | 5
ZnO | uncoated | 17.2 | sphreical | 10000 | p | Bacilli | Lactobacillaceae | Lactobacillus reuteri | 24 | 14 | 10.1080/01480545.2022.2104865 | 5
ZnO | uncoated | 17.2 | sphreical | 5000 | p | Bacilli | Lactobacillaceae | Lactobacillus reuteri | 24 | 13 | 10.1080/01480545.2022.2104865 | 5
ZnO | uncoated | 17.2 | sphreical | 2500 | p | Bacilli | Lactobacillaceae | Lactobacillus reuteri | 24 | 14 | 10.1080/01480545.2022.2104865 | 5
ZnO | coated | 15 | sphreical | 10000(ug/ml) | p | Bacilli | Staphylococcaceae | Staphylococcus aureus | 24 | 8 | https://doi.org/10.3390/microorganisms11061363 | 36
ZnO | coated | 15 | sphreical | 10000(ug/ml) | p | Bacilli | Staphylococcaceae | Streptococcus pyogenes | 24 | 7 | https://doi.org/10.3390/microorganisms11061363 | 36
ZnO | coated | 15 | sphreical | 10000(ug/ml) | n | Gammaproteobacteria | Enterobacteriaceae | Escherichia coli | 24 | 7 | https://doi.org/10.3390/microorganisms11061363 | 36
ZnO | coated | 15 | sphreical | 10000(ug/ml) | n | Gammaproteobacteria | Pseudomonadaceae | Pseudomonas aeruginosa | 24 | 9 | https://doi.org/10.3390/microorganisms11061363 | 36
ZnO | coated | 15 | sphreical | 20000(ug/ml) | p | Bacilli | Staphylococcaceae | Staphylococcus aureus | 24 | 12 | https://doi.org/10.3390/microorganisms11061363 | 36
ZnO | coated | 15 | sphreical | 20000(ug/ml) | p | Bacilli | Staphylococcaceae | Streptococcus pyogenes | 24 | 10 | https://doi.org/10.3390/microorganisms11061363 | 36
ZnO | coated | 15 | sphreical | 20000(ug/ml) | n | Gammaproteobacteria | Enterobacteriaceae | Escherichia coli | 24 | 10 | https://doi.org/10.3390/microorganisms11061363 | 36
ZnO | coated | 15 | sphreical | 20000(ug/ml) | n | Gammaproteobacteria | Pseudomonadaceae | Pseudomonas aeruginosa | 24 | 10 | https://doi.org/10.3390/microorganisms11061363 | 36
ZnO | coated | 15 | sphreical | 30000(ug/ml) | p | Bacilli | Staphylococcaceae | Staphylococcus aureus | 24 | 15 | https://doi.org/10.3390/microorganisms11061363 | 36
ZnO | coated | 15 | sphreical | 30000(ug/ml) | p | Bacilli | Staphylococcaceae | Streptococcus pyogenes | 24 | 13 | https://doi.org/10.3390/microorganisms11061363 | 36
ZnO | coated | 15 | sphreical | 30000(ug/ml) | n | Gammaproteobacteria | Enterobacteriaceae | Escherichia coli | 24 | 10 | https://doi.org/10.3390/microorganisms11061363 | 36
ZnO | coated | 15 | sphreical | 30000(ug/ml) | n | Gammaproteobacteria | Pseudomonadaceae | Pseudomonas aeruginosa | 24 | 11 | https://doi.org/10.3390/microorganisms11061363 | 36
ZnO | coated | 15 | sphreical | 40000(ug/ml) | p | Bacilli | Staphylococcaceae | Staphylococcus aureus | 24 | 17 | https://doi.org/10.3390/microorganisms11061363 | 36
ZnO | coated | 15 | sphreical | 40000(ug/ml) | p | Bacilli | Staphylococcaceae | Streptococcus pyogenes | 24 | 16 | https://doi.org/10.3390/microorganisms11061363 | 36
ZnO | coated | 15 | sphreical | 40000(ug/ml) | n | Gammaproteobacteria | Enterobacteriaceae | Escherichia coli | 24 | 12 | https://doi.org/10.3390/microorganisms11061363 | 36
ZnO | coated | 15 | sphreical | 40000(ug/ml) | n | Gammaproteobacteria | Pseudomonadaceae | Pseudomonas aeruginosa | 24 | 13 | https://doi.org/10.3390/microorganisms11061363 | 36
ZnO | uncoated | 44 | petal | 20(ug/ml) | n | Gammaproteobacteria | Enterobacteriaceae | Escherichia coli | 24 | 22 | https://doi.org/10.1007/s10653-024-02270-2 | 39
ZnO | uncoated | 44 | petal | 20(ug/ml) | p | Bacilli | Bacillaceae | Bacillus subtilis | 24 | 22.5 | https://doi.org/10.1007/s10653-024-02270-2 | 39
ZnO | uncoated | 44 | petal | 40(ug/ml) | n | Gammaproteobacteria | Enterobacteriaceae | Escherichia coli | 24 | 23 | https://doi.org/10.1007/s10653-024-02270-2 | 39
ZnO | uncoated | 44 | petal | 40(ug/ml) | p | Bacilli | Bacillaceae | Bacillus subtilis | 24 | 25 | https://doi.org/10.1007/s10653-024-02270-2 | 39
ZnO | uncoated | 44 | petal | 60(ug/ml) | n | Gammaproteobacteria | Enterobacteriaceae | Escherichia coli | 24 | 25 | https://doi.org/10.1007/s10653-024-02270-2 | 39
ZnO | uncoated | 44 | petal | 60(ug/ml) | p | Bacilli | Bacillaceae | Bacillus subtilis | 24 | 26 | https://doi.org/10.1007/s10653-024-02270-2 | 39
ZnO | uncoated | 44 | petal | 80(ug/ml) | n | Gammaproteobacteria | Enterobacteriaceae | Escherichia coli | 24 | 26 | https://doi.org/10.1007/s10653-024-02270-2 | 39
ZnO | uncoated | 44 | petal | 80(ug/ml) | p | Bacilli | Bacillaceae | Bacillus subtilis | 24 | 26.7 | https://doi.org/10.1007/s10653-024-02270-2 | 39
ZnO | uncoated | 18 | irregular | 200(ug/ml) | n | Gammaproteobacteria | Enterobacteriaceae | Escherichia coli | 24 | 6.5 | https://doi.org/10.1007/s10895-023-03367-0 | 50
ZnO | uncoated | 18 | irregular | 200(ug/ml) | n | Gammaproteobacteria | Pseudomonadaceae | Pseudomonas aeruginosa | 24 | 15 | https://doi.org/10.1007/s10895-023-03367-0 | 50
ZnO | uncoated | 18 | irregular | 200(ug/ml) | n | Gammaproteobacteria | Enterobacteriaceae | Klebsiella pneumoniae | 24 | 18 | https://doi.org/10.1007/s10895-023-03367-0 | 50
ZnO | uncoated | 18 | irregular | 400(ug/ml) | n | Gammaproteobacteria | Enterobacteriaceae | Escherichia coli | 24 | 7 | https://doi.org/10.1007/s10895-023-03367-0 | 50
ZnO | uncoated | 18 | irregular | 400(ug/ml) | n | Gammaproteobacteria | Pseudomonadaceae | Pseudomonas aeruginosa | 24 | 17 | https://doi.org/10.1007/s10895-023-03367-0 | 50
ZnO | uncoated | 18 | irregular | 400(ug/ml) | n | Gammaproteobacteria | Enterobacteriaceae | Klebsiella pneumoniae | 24 | 19 | https://doi.org/10.1007/s10895-023-03367-0 | 50
ZnO | uncoated | 18 | irregular | 600(ug/ml) | n | Gammaproteobacteria | Enterobacteriaceae | Escherichia coli | 24 | 8 | https://doi.org/10.1007/s10895-023-03367-0 | 50
ZnO | uncoated | 18 | irregular | 600(ug/ml) | n | Gammaproteobacteria | Pseudomonadaceae | Pseudomonas aeruginosa | 24 | 18 | https://doi.org/10.1007/s10895-023-03367-0 | 50
ZnO | uncoated | 18 | irregular | 600(ug/ml) | n | Gammaproteobacteria | Enterobacteriaceae | Klebsiella pneumoniae | 24 | 20 | https://doi.org/10.1007/s10895-023-03367-0 | 50
ZnO | uncoated | 18 | irregular | 800(ug/ml) | n | Gammaproteobacteria | Enterobacteriaceae | Escherichia coli | 24 | 10.5 | https://doi.org/10.1007/s10895-023-03367-0 | 50
ZnO | uncoated | 18 | irregular | 800(ug/ml) | n | Gammaproteobacteria | Pseudomonadaceae | Pseudomonas aeruginosa | 24 | 18 | https://doi.org/10.1007/s10895-023-03367-0 | 50
ZnO | uncoated | 18 | irregular | 800(ug/ml) | n | Gammaproteobacteria | Enterobacteriaceae | Klebsiella pneumoniae | 24 | 22.5 | https://doi.org/10.1007/s10895-023-03367-0 | 50
ZnO | uncoated | 18 | irregular | 1000(ug/ml) | n | Gammaproteobacteria | Enterobacteriaceae | Escherichia coli | 24 | 11 | https://doi.org/10.1007/s10895-023-03367-0 | 50
ZnO | uncoated | 18 | irregular | 1000(ug/ml) | n | Gammaproteobacteria | Pseudomonadaceae | Pseudomonas aeruginosa | 24 | 19 | https://doi.org/10.1007/s10895-023-03367-0 | 50
ZnO | uncoated | 18 | irregular | 1000(ug/ml) | n | Gammaproteobacteria | Enterobacteriaceae | Klebsiella pneumoniae | 24 | 23 | https://doi.org/10.1007/s10895-023-03367-0 | 50
ZnO | uncoated | 18 | irregular | 1200(ug/ml) | n | Gammaproteobacteria | Enterobacteriaceae | Escherichia coli | 24 | 12 | https://doi.org/10.1007/s10895-023-03367-0 | 50
ZnO | uncoated | 18 | irregular | 1200(ug/ml) | n | Gammaproteobacteria | Pseudomonadaceae | Pseudomonas aeruginosa | 24 | 19 | https://doi.org/10.1007/s10895-023-03367-0 | 50
ZnO | uncoated | 18 | irregular | 1200(ug/ml) | n | Gammaproteobacteria | Enterobacteriaceae | Klebsiella pneumoniae | 24 | 23.5 | https://doi.org/10.1007/s10895-023-03367-0 | 50
ZnO | uncoated | 18 | irregular | 1400(ug/ml) | n | Gammaproteobacteria | Enterobacteriaceae | Escherichia coli | 24 | 13 | https://doi.org/10.1007/s10895-023-03367-0 | 50
ZnO | uncoated | 18 | irregular | 1400(ug/ml) | n | Gammaproteobacteria | Pseudomonadaceae | Pseudomonas aeruginosa | 24 | 20 | https://doi.org/10.1007/s10895-023-03367-0 | 50
ZnO | uncoated | 18 | irregular | 1400(ug/ml) | n | Gammaproteobacteria | Enterobacteriaceae | Klebsiella pneumoniae | 24 | 24 | https://doi.org/10.1007/s10895-023-03367-0 | 50
ZnO | uncoated | 15 | spherical | 10(ug/ml) | p | Bacilli | Staphylococcaceae | Staphylococcus aureus | 24 | 18 | https://doi.org/10.1007/s13399-023-04827-0 | 128
ZnO | uncoated | 15 | spherical | 10(ug/ml) | n | Gammaproteobacteria | Enterobacteriaceae | Escherichia coli | 24 | 14 | https://doi.org/10.1007/s13399-023-04827-0 | 128
ZnO | uncoated | 29.7 | oval | 1000(ug/ml) | n | Gammaproteobacteria | Enterobacteriaceae | Salmonella enterica | 24 | 8 | https:// doi.org/10.3390/ani11072093 | 129
ZnO | uncoated | 29.7 | oval | 2000(ug/ml) | n | Gammaproteobacteria | Enterobacteriaceae | Salmonella enterica | 24 | 9.33 | https:// doi.org/10.3390/ani11072093 | 129
ZnO | uncoated | 29.7 | oval | 3000(ug/ml) | n | Gammaproteobacteria | Enterobacteriaceae | Salmonella enterica | 24 | 10.67 | https:// doi.org/10.3390/ani11072093 | 129
ZnO | uncoated | 29.7 | oval | 4000(ug/ml) | n | Gammaproteobacteria | Enterobacteriaceae | Salmonella enterica | 24 | 12 | https:// doi.org/10.3390/ani11072093 | 129
ZnO | uncoated | 29.7 | oval | 5000(ug/ml) | n | Gammaproteobacteria | Enterobacteriaceae | Salmonella enterica | 24 | 12.33 | https:// doi.org/10.3390/ani11072093 | 129
ZnO | uncoated | 29.7 | oval | 1000(ug/ml) | n | Gammaproteobacteria | Enterobacteriaceae | Escherichia coli | 24 | 8 | https:// doi.org/10.3390/ani11072093 | 129
ZnO | uncoated | 29.7 | oval | 2000(ug/ml) | n | Gammaproteobacteria | Enterobacteriaceae | Escherichia coli | 24 | 9 | https:// doi.org/10.3390/ani11072093 | 129
ZnO | uncoated | 29.7 | oval | 3000(ug/ml) | n | Gammaproteobacteria | Enterobacteriaceae | Escherichia coli | 24 | 10.33 | https:// doi.org/10.3390/ani11072093 | 129
ZnO | uncoated | 29.7 | oval | 4000(ug/ml) | n | Gammaproteobacteria | Enterobacteriaceae | Escherichia coli | 24 | 11 | https:// doi.org/10.3390/ani11072093 | 129
ZnO | uncoated | 29.7 | oval | 5000(ug/ml) | n | Gammaproteobacteria | Enterobacteriaceae | Escherichia coli | 24 | 12 | https:// doi.org/10.3390/ani11072093 | 129
ZnO | uncoated | 29.7 | oval | 1000(ug/ml) | p | Bacilli | Staphylococcaceae | Staphylococcus aureus | 24 | 11.33 | https:// doi.org/10.3390/ani11072093 | 129
ZnO | uncoated | 29.7 | oval | 2000(ug/ml) | p | Bacilli | Staphylococcaceae | Staphylococcus aureus | 24 | 12 | https:// doi.org/10.3390/ani11072093 | 129
ZnO | uncoated | 29.7 | oval | 3000(ug/ml) | p | Bacilli | Staphylococcaceae | Staphylococcus aureus | 24 | 15 | https:// doi.org/10.3390/ani11072093 | 129
ZnO | uncoated | 29.7 | oval | 4000(ug/ml) | p | Bacilli | Staphylococcaceae | Staphylococcus aureus | 24 | 16 | https:// doi.org/10.3390/ani11072093 | 129
ZnO | uncoated | 29.7 | oval | 5000(ug/ml) | p | Bacilli | Staphylococcaceae | Staphylococcus aureus | 24 | 19.67 | https:// doi.org/10.3390/ani11072093 | 129

## Sheet3
NPs | Coating | Core_size | Shape | Dose | Type(Gram( +/-) | Class | Family | Species | Duration | ZOI |  | DOI |  | paper No
NiO | uncoated | 29 | spherical | 100(ug/ml)
|  |  |  | Au-NPs Concentration (µg mL⁻¹) | Bacillus subtilis (mm) | Staphylococcus aureus (mm) | Pseudomonas aeruginosa (mm) | E. coli (mm)
|  |  |  | 6.25 | 0 | 0 | 11 | 10 |  | 11 | 12 | 13 | 12
|  |  |  | 12.5 | 10 | 11 | 12 | 11 |  | 11 | 12 | 13 | 12
|  |  |  | 25 | 11 | 12 | 13 | 12 |  | 11 | 12 | 13 | 12
|  |  |  | 50 | 14 | 15 | 17 | 16 |  | 11 | 12 | 13 | 12
|  |  |  | 100 | 16 | 17 | 19 | 18
|  |  |  | 200 | 18 | 19 | 21 | 20
[6 empty] | Sl. No | Bacterial strain | Bacterial Class | Family | ZOI Mean ± SD (mm)
[6 empty] | 1 | E. coli | Gammaproteobacteria | Enterobacteriaceae | 10.3
[6 empty] | 2 | Proteus sp. | Gammaproteobacteria | Morganellaceae | 8.5
[6 empty] | 3 | Pseudomonas sp. | Gammaproteobacteria | Pseudomonadaceae | 5.6
[6 empty] | 4 | Bacillus sp. | Bacilli | Bacillaceae | 6.3
[6 empty] | 5 | Serratia sp. | Gammaproteobacteria | Yersiniaceae | 7.9
[6 empty] | 6 | Klebsiella sp. | Gammaproteobacteria | Enterobacteriaceae | 10.9
[6 empty] | 7 | Staphylococcus sp. | Bacilli | Staphylococcaceae | 10.7
[6 empty] | Bacterial strain | 10 µg/mL | 20 µg/mL | 30 µg/mL | 40 µg/mL | Kanamycin (30 µg/disk)
[6 empty] | S. aureus | ~2.5 | ~10.5 | ~11.5 | ~12.0 | ~10.0
[6 empty] | B. subtilis | ~3.0 | ~8.0 | ~9.5 | ~10.0 | ~9.0
[6 empty] | E. coli | ~7.0 | ~10.0 | ~11.0 | ~12.0 | ~12.5
[6 empty] | P. aeruginosa | ~3.5 | ~4.5 | ~5.5 | ~7.5 | ~7.0